## CMOS.6106.1.SH.TS1.Ins1.r1.a
x-uncal | z-uncal | z-uncal |  | RM 8096 - STEP HEIGHT (Trace a, b, or c) |  | 2012-04-30
Suggested steps to follow to obtain step height data from Trace a, b, or c:
um | um | um | 1 | Start with uncalibrated x data in Column A and uncalibrated z data in Column B
0 | 0.0171234 | 0.0171234 | 2 | Copy Column B data to Column C
0.394775 | 0.0257524 | 0.0257524 | 3 | Plot the data in Columns A and B
0.789549 | 0.00906536 | 0.00906536 | 4 | Plot the data in Columns A and C
1.18432 | -0.00328579 | -0.00328579 | 5 | Identify the platforms in this plot from which data is to be obtained.
1.5791 | -0.0158286 | -0.0158286 | 6 | Locate the data transitions on both sides of each identified platform.
1.97387 | -0.0188243 | -0.0188243 |  |  | This can be done by removing the z values of some of the data points.
2.36865 | -0.0272997 | -0.0272997 |  |  | in Column C.
2.76342 | -0.0343725 | -0.0343725 | 7 | Remove the z values of data points in Column C that are along each platform and
3.1582 | -0.0384631 | -0.0384631 |  |  | that will not be included in the analysis, as ascertained in the standard.
3.55297 | -0.0384754 | -0.0384754 |  |  | This would include the z values near the data transitions as well as any
3.94775 | -0.0426295 | -0.0426295 |  |  | extraneous z values.
4.34252 | -0.0348464 | -0.0348464 | 8 | From the remaining z values along each identified platform, calculate the average
4.7373 | -0.0191312 | -0.0191312 |  |  | platform height (platNXt or platNYt) and the standard deviation
5.13207 | -0.0195133 | -0.0195133 |  |  | (splatNXt or splatNYt).
5.52685 | -0.0321806 | -0.0321806 | 9 | The above values for platNXt, platNYt, splatNXt, and splatNYt are entered into
5.92162 | -0.0423894 | -0.0423894 |  |  | Data Sheet SH.1.a for the identified step height in the given data trace.
6.31639 | -0.0363812 | -0.0363812
6.71117 | -0.0241108 | -0.0241108
7.10594 | -0.0140498 | -0.0140498
7.50072 | -0.0103145 | -0.0103145
7.89549 | -0.0202328 | -0.0202328
8.29027 | -0.0239511 | -0.0239511
8.68504 | -0.0195042 | -0.0195042
9.07982 | -0.0135387 | -0.0135387
9.47459 | -0.0109643 | -0.0109643
9.86937 | 0.00711426 | 0.00711426
10.2641 | 0.0298913 | 0.0298913
10.6589 | 0.0327452 | 0.0327452
11.0537 | 0.00342752 | 0.00342752
11.4485 | -0.0214529 | -0.0214529
11.8432 | -0.0165848 | -0.0165848
12.238 | -0.00276044 | -0.00276044
12.6328 | 0.0113972 | 0.0113972
13.0276 | 0.024953 | 0.024953
13.4223 | 0.0305597 | 0.0305597
13.8171 | 0.0210528 | 0.0210528
14.2119 | -0.00694781 | -0.00694781
14.6067 | -0.0328683 | -0.0328683
15.0014 | -0.0402658 | -0.0402658
15.3962 | -0.0288914 | -0.0288914
15.791 | -0.00347519 | -0.00347519
16.1858 | -0.00152336 | -0.00152336
16.5805 | -0.0119421 | -0.0119421
16.9753 | -0.0230396 | -0.0230396
17.3701 | -0.0247926 | -0.0247926
17.7649 | -0.0235 | -0.0235
18.1596 | -0.018511 | -0.018511
18.5544 | -0.00707798 | -0.00707798
18.9492 | -0.0250395 | -0.0250395
19.344 | -0.0450835 | -0.0450835
19.7387 | -0.0432171 | -0.0432171
20.1335 | -0.0246576 | -0.0246576
20.5283 | -0.00704294 | -0.00704294
20.9231 | 0.0160747 | 0.0160747
21.3178 | 0.0143461 | 0.0143461
21.7126 | 0.00320709 | 0.00320709
22.1074 | -0.0114231 | -0.0114231
22.5022 | -0.00351302 | -0.00351302
22.8969 | -0.000655426 | -0.000655426
23.2917 | -0.000196513 | -0.000196513
23.6865 | 0.00426387 | 0.00426387
24.0813 | 0.00790271 | 0.00790271
24.476 | 0.0202647 | 0.0202647
24.8708 | 0.0232431 | 0.0232431
25.2656 | 0.0298324 | 0.0298324
25.6604 | 0.0241402 | 0.0241402
26.0551 | 0.0221907 | 0.0221907
26.4499 | 0.0274152 | 0.0274152
26.8447 | 0.0273578 | 0.0273578
27.2395 | 0.0223284 | 0.0223284
27.6342 | 0.018416 | 0.018416
28.029 | 0.0281986 | 0.0281986
28.4238 | 0.0329971 | 0.0329971
28.8185 | 0.010541 | 0.010541
29.2133 | -0.00501814 | -0.00501814
29.6081 | -0.00886464 | -0.00886464
30.0029 | -0.00303097 | -0.00303097
30.3976 | -0.00686649 | -0.00686649
30.7924 | -0.00597179 | -0.00597179
31.1872 | 0.00109113 | 0.00109113
31.582 | 0.00692235 | 0.00692235
31.9767 | 0.010682 | 0.010682
32.3715 | 0.00713583 | 0.00713583
32.7663 | -0.002697 | -0.002697
33.1611 | -0.0189434 | -0.0189434
33.5558 | -0.0286017 | -0.0286017
33.9506 | -0.0436762 | -0.0436762
34.3454 | -0.0497603 | -0.0497603
34.7402 | -0.0535152 | -0.0535152
35.1349 | -0.0356027 | -0.0356027
35.5297 | -0.0219834 | -0.0219834
35.9245 | -0.0130687 | -0.0130687
36.3193 | -0.0125939 | -0.0125939
36.714 | -0.00627071 | -0.00627071
37.1088 | -0.00352542 | -0.00352542
37.5036 | -0.00960215 | -0.00960215
37.8984 | -0.00721819 | -0.00721819
38.2931 | -0.000609374 | -0.000609374
38.6879 | 0.0124594 | 0.0124594
39.0827 | 0.00879966 | 0.00879966
39.4775 | -0.027769 | -0.027769
39.8722 | -0.0639617 | -0.0639617
40.267 | -0.0535565 | -0.0535565
40.6618 | -0.0132685 | -0.0132685
41.0566 | 0.0288152 | 0.0288152
41.4513 | 0.0398124 | 0.0398124
41.8461 | 0.0231949 | 0.0231949
42.2409 | 0.00715725 | 0.00715725
42.6357 | 0.0043227 | 0.0043227
43.0304 | -0.00498645 | -0.00498645
43.4252 | -0.00921748 | -0.00921748
43.82 | -0.00798464 | -0.00798464
44.2148 | 0.0169384 | 0.0169384
44.6095 | 0.0591234 | 0.0591234
45.0043 | 0.0682627 | 0.0682627
45.3991 | 0.0256808 | 0.0256808
45.7939 | -0.0338871 | -0.0338871
46.1886 | -0.0475871 | -0.0475871
46.5834 | -0.0303472 | -0.0303472
46.9782 | -0.0134479 | -0.0134479
47.373 | -0.0107477 | -0.0107477
47.7677 | -0.0206416 | -0.0206416
48.1625 | -0.0352059 | -0.0352059
48.5573 | -0.0228366 | -0.0228366
48.9521 | 0.00430936 | 0.00430936
49.3468 | 0.0182424 | 0.0182424
49.7416 | 0.0209083 | 0.0209083
50.1364 | 0.0182435 | 0.0182435
50.5312 | 0.0125305 | 0.0125305
50.9259 | -0.00455086 | -0.00455086
51.3207 | -0.00477066 | -0.00477066
51.7155 | 0.014835 | 0.014835
52.1103 | 0.0169919 | 0.0169919
52.505 | 0.00819422 | 0.00819422
52.8998 | 0.00215655 | 0.00215655
53.2946 | 0.00260203 | 0.00260203
53.6894 | 0.00602115 | 0.00602115
54.0841 | -0.00803165 | -0.00803165
54.4789 | -0.0311494 | -0.0311494
54.8737 | -0.0532906 | -0.0532906
55.2685 | -0.0643502 | -0.0643502
55.6632 | -0.0547653 | -0.0547653
56.058 | -0.0370713 | -0.0370713
56.4528 | -0.0169676 | -0.0169676
56.8475 | 0.00386848 | 0.00386848
57.2423 | 0.018324 | 0.018324
57.6371 | 0.00919671 | 0.00919671
58.0319 | 0.0138597 | 0.0138597
58.4266 | 0.0474705 | 0.0474705
58.8214 | 0.0760971 | 0.0760971
59.2162 | 0.0627804 | 0.0627804
59.611 | 0.0291622 | 0.0291622
60.0057 | 0.0160591 | 0.0160591
60.4005 | 0.0104108 | 0.0104108
60.7953 | 0.0038812 | 0.0038812
61.1901 | -0.0034907 | -0.0034907
61.5848 | -0.0175301 | -0.0175301
61.9796 | -0.0363265 | -0.0363265
62.3744 | -0.0449228 | -0.0449228
62.7692 | -0.0433176 | -0.0433176
63.1639 | -0.0400536 | -0.0400536
63.5587 | -0.0360497 | -0.0360497
63.9535 | -0.0318713 | -0.0318713
64.3483 | -0.0253858 | -0.0253858
64.743 | -0.0134071 | -0.0134071
65.1378 | -0.0123855 | -0.0123855
65.5326 | -0.0209243 | -0.0209243
65.9274 | -0.0202372 | -0.0202372
66.3221 | -0.0135954 | -0.0135954
66.7169 | -0.00822558 | -0.00822558
67.1117 | 0.0030744 | 0.0030744
67.5065 | 0.0219342 | 0.0219342
67.9012 | 0.0268267 | 0.0268267
68.296 | 0.00104415 | 0.00104415
68.6908 | -0.03092 | -0.03092
69.0856 | -0.0429684 | -0.0429684
69.4803 | -0.0395005 | -0.0395005
69.8751 | -0.024752 | -0.024752
70.2699 | -0.0119542 | -0.0119542
70.6647 | 0.000129419 | 0.000129419
71.0594 | 0.010548 | 0.010548
71.4542 | 0.0254784 | 0.0254784
71.849 | 0.0193296 | 0.0193296
72.2438 | -0.00430324 | -0.00430324
72.6385 | -0.0355753 | -0.0355753
73.0333 | -0.0560172 | -0.0560172
73.4281 | -0.0489775 | -0.0489775
73.8229 | -0.0110369 | -0.0110369
74.2176 | 0.0191144 | 0.0191144
74.6124 | 0.0266851 | 0.0266851
75.0072 | 0.0374175 | 0.0374175
75.402 | 0.0482108 | 0.0482108
75.7967 | 0.0265714 | 0.0265714
76.1915 | 0.0312527 | 0.0312527
76.5863 | 0.135193 | 0.135193
76.9811 | 0.159287
77.3758 | 0.199575
77.7706 | 0.243939
78.1654 | 0.284326
78.5602 | 0.337444
78.9549 | 0.391364
79.3497 | 0.42007
79.7445 | 0.422448
80.1393 | 0.41926
80.534 | 0.420966
80.9288 | 0.410639
81.3236 | 0.393394
81.7184 | 0.374351
82.1131 | 0.370683
82.5079 | 0.369474
82.9027 | 0.376238
83.2975 | 0.392238
83.6922 | 0.410857
84.087 | 0.428699
84.4818 | 0.446498
84.8766 | 0.464036
85.2713 | 0.453761
85.6661 | 0.422424
86.0609 | 0.40013
86.4556 | 0.405855
86.8504 | 0.40797
87.2452 | 0.393178
87.64 | 0.388897
88.0347 | 0.407619
88.4295 | 0.440887
88.8243 | 0.453468 |  | ave
89.2191 | 0.450476 |  | 0.4171772
89.6138 | 0.43597 |  | stdev
90.0086 | 0.425591 | 0.425591 | 0.01084541
90.4034 | 0.418247 | 0.418247
90.7982 | 0.412638 | 0.412638
91.1929 | 0.414883 | 0.414883
91.5877 | 0.411234 | 0.411234
91.9825 | 0.416723 | 0.416723
92.3773 | 0.427146 | 0.427146
92.772 | 0.430396 | 0.430396
93.1668 | 0.433206 | 0.433206
93.5616 | 0.432546 | 0.432546
93.9564 | 0.433315 | 0.433315
94.3511 | 0.440389 | 0.440389
94.7459 | 0.437216 | 0.437216
95.1407 | 0.42871 | 0.42871
95.5355 | 0.417002 | 0.417002
95.9302 | 0.417262 | 0.417262
96.325 | 0.416068 | 0.416068
96.7198 | 0.419075 | 0.419075
97.1146 | 0.427429 | 0.427429
97.5093 | 0.434052 | 0.434052
97.9041 | 0.421892 | 0.421892
98.2989 | 0.408821 | 0.408821
98.6937 | 0.412853 | 0.412853
99.0884 | 0.416001 | 0.416001
99.4832 | 0.405156 | 0.405156
99.878 | 0.395835 | 0.395835
100.273 | 0.401311 | 0.401311
100.668 | 0.407823 | 0.407823
101.062 | 0.407697 | 0.407697
101.457 | 0.41277 | 0.41277
101.852 | 0.444009
102.247 | 0.463711
102.641 | 0.44227
103.036 | 0.408789 | 0.408789
103.431 | 0.400615 | 0.400615
103.826 | 0.416795 | 0.416795
104.221 | 0.423737 | 0.423737
104.615 | 0.411436 | 0.411436
105.01 | 0.403339 | 0.403339
105.405 | 0.407042 | 0.407042
105.8 | 0.416617 | 0.416617
106.194 | 0.423154 | 0.423154
106.589 | 0.423774 | 0.423774
106.984 | 0.424334 | 0.424334
107.379 | 0.428546 | 0.428546
107.773 | 0.421976 | 0.421976
108.168 | 0.406144 | 0.406144
108.563 | 0.400547 | 0.400547
108.958 | 0.400613 | 0.400613
109.353 | 0.409464 | 0.409464
109.747 | 0.414297 | 0.414297
110.142 | 0.414749
110.537 | 0.42853
110.932 | 0.463181
111.326 | 0.479543
111.721 | 0.460007
112.116 | 0.431512
112.511 | 0.408603
112.906 | 0.387302
113.3 | 0.373331
113.695 | 0.382793
114.09 | 0.396979
114.485 | 0.419791
114.879 | 0.449079
115.274 | 0.485682
115.669 | 0.514363
116.064 | 0.506875
116.459 | 0.474024
116.853 | 0.444767
117.248 | 0.436286
117.643 | 0.437553
118.038 | 0.436921
118.432 | 0.427975
118.827 | 0.415585
119.222 | 0.404917
119.617 | 0.402365
120.011 | 0.406067
120.406 | 0.417024
120.801 | 0.43368
121.196 | 0.442785
121.591 | 0.447193
121.985 | 0.438586
122.38 | 0.429535
122.775 | 0.420612
123.17 | 0.416393
123.564 | 0.422718
123.959 | 0.436498
124.354 | 0.462068
124.749 | 0.523062
125.144 | 0.591313
125.538 | 0.610758
125.933 | 0.624333
126.328 | 0.626373
126.723 | 0.703751
127.117 | 0.740872
127.512 | 0.784647
127.907 | 0.796658
128.302 | 0.797781
128.697 | 0.801729
129.091 | 0.813973
129.486 | 0.828426
129.881 | 0.838461
130.276 | 0.848941
130.67 | 0.863861
131.065 | 0.880088
131.46 | 0.897352
131.855 | 0.901415
132.25 | 0.906711
132.644 | 0.913381
133.039 | 0.926344
133.434 | 0.931122
133.829 | 0.914263
134.223 | 0.88738
134.618 | 0.877459
135.013 | 0.885855
135.408 | 0.893755
135.802 | 0.893742
136.197 | 0.898123
136.592 | 0.905357
136.987 | 0.915661
137.382 | 0.927277
137.776 | 0.927675
138.171 | 0.913754
138.566 | 0.901613
138.961 | 0.900188
139.355 | 0.902423
139.75 | 0.89732
140.145 | 0.881361
140.54 | 0.871132
140.935 | 0.875678
141.329 | 0.911734
141.724 | 0.968146
142.119 | 0.989264
142.514 | 0.95904 |  | ave
142.908 | 0.914787 | 0.914787 | 0.8958749
143.303 | 0.896704 | 0.896704 | stdev
143.698 | 0.893054 | 0.893054 | 0.01029417
144.093 | 0.890825 | 0.890825
144.488 | 0.888827 | 0.888827
144.882 | 0.892572 | 0.892572
145.277 | 0.895526 | 0.895526
145.672 | 0.901197 | 0.901197
146.067 | 0.904702 | 0.904702
146.461 | 0.903274 | 0.903274
146.856 | 0.892607 | 0.892607
147.251 | 0.885061 | 0.885061
147.646 | 0.892751 | 0.892751
148.04 | 0.900554 | 0.900554
148.435 | 0.900054 | 0.900054
148.83 | 0.891581 | 0.891581
149.225 | 0.885234 | 0.885234
149.62 | 0.886513 | 0.886513
150.014 | 0.890492 | 0.890492
150.409 | 0.888408 | 0.888408
150.804 | 0.881331 | 0.881331
151.199 | 0.878711 | 0.878711
151.593 | 0.884291 | 0.884291
151.988 | 0.896248 | 0.896248
152.383 | 0.912323 | 0.912323
152.778 | 0.92975
153.173 | 0.93967
153.567 | 0.944708
153.962 | 0.936178
154.357 | 0.921431 | 0.921431
154.752 | 0.909232 | 0.909232
155.146 | 0.905411 | 0.905411
155.541 | 0.902723 | 0.902723
155.936 | 0.893448 | 0.893448
156.331 | 0.881093 | 0.881093
156.726 | 0.863172
157.12 | 0.861582
157.515 | 0.874566 | 0.874566
157.91 | 0.888196 | 0.888196
158.305 | 0.9064 | 0.9064
158.699 | 0.93543
159.094 | 0.957389
159.489 | 0.948041
159.884 | 0.929549
160.279 | 0.910021 | 0.910021
160.673 | 0.899189 | 0.899189
161.068 | 0.892662 | 0.892662
161.463 | 0.898616 | 0.898616
161.858 | 0.901392 | 0.901392
162.252 | 0.902989 | 0.902989
162.647 | 0.904355
163.042 | 0.901802
163.437 | 0.889721
163.831 | 0.883274
164.226 | 0.881054
164.621 | 0.879462
165.016 | 0.883762
165.411 | 0.894889
165.805 | 0.911381
166.2 | 0.921883
166.595 | 0.922732
166.99 | 0.916936
167.384 | 0.912838
167.779 | 0.922548
168.174 | 0.9377
168.569 | 0.937257
168.964 | 0.917617
169.358 | 0.906197
169.753 | 0.912436
170.148 | 0.920866
170.543 | 0.92263
170.937 | 0.925481
171.332 | 0.932493
171.727 | 0.932666
172.122 | 0.918846
172.517 | 0.895723
172.911 | 0.879136
173.306 | 0.866743
173.701 | 0.840857
174.096 | 0.814051
174.49 | 0.797382
174.885 | 0.807153
175.28 | 0.812711
175.675 | 0.720646
176.069 | 0.732632
176.464 | 0.819985
176.859 | 0.696228
177.254 | 0.5539
177.649 | 0.543673
178.043 | 0.557626
178.438 | 0.482874 | 0.482874
178.833 | 0.53637 | 0.53637
179.228 | 0.462032 | 0.462032
179.622 | 0.252827 | 0.252827
180.017 | 0.165382 | 0.165382
180.412 | 0.119673 | 0.119673
180.807 | 0.0816074 | 0.0816074
181.202 | 0.0277023 | 0.0277023
181.596 | -0.0225944 | -0.0225944
181.991 | -0.0519365 | -0.0519365
182.386 | -0.0509674 | -0.0509674
182.781 | -0.0352118 | -0.0352118
183.175 | -0.0308235 | -0.0308235
183.57 | -0.0390462 | -0.0390462
183.965 | -0.0321737 | -0.0321737
184.36 | -0.010809 | -0.010809
184.755 | 0.0130398 | 0.0130398
185.149 | 0.0293825 | 0.0293825
185.544 | 0.0262855 | 0.0262855
185.939 | 0.0142358 | 0.0142358
186.334 | 0.01828 | 0.01828
186.728 | 0.0296617 | 0.0296617
187.123 | 0.0350901 | 0.0350901
187.518 | 0.0256613 | 0.0256613
187.913 | 0.00259363 | 0.00259363
188.308 | -0.0264689 | -0.0264689
188.702 | -0.0391716 | -0.0391716
189.097 | -0.0288409 | -0.0288409
189.492 | -0.0108588 | -0.0108588
189.887 | 0.0148674 | 0.0148674
190.281 | 0.0340678 | 0.0340678
190.676 | 0.0282462 | 0.0282462
191.071 | -0.00559908 | -0.00559908
191.466 | -0.0361155 | -0.0361155
191.86 | -0.0390892 | -0.0390892
192.255 | -0.0367919 | -0.0367919
192.65 | -0.0546667 | -0.0546667
193.045 | -0.0787574 | -0.0787574
193.44 | -0.0752321 | -0.0752321
193.834 | -0.0625869 | -0.0625869
194.229 | -0.063107 | -0.063107
194.624 | -0.0734195 | -0.0734195
195.019 | -0.066143 | -0.066143
195.413 | -0.0501824 | -0.0501824
195.808 | -0.0322589 | -0.0322589
196.203 | -0.0270539 | -0.0270539
196.598 | -0.0230317 | -0.0230317
196.993 | -0.024272 | -0.024272
197.387 | -0.0327413 | -0.0327413
197.782 | -0.0623715 | -0.0623715
198.177 | -0.0931028 | -0.0931028
198.572 | -0.107727 | -0.107727
198.966 | -0.0751134 | -0.0751134
199.361 | -0.0182519 | -0.0182519
199.756 | 0.0230212 | 0.0230212
200.151 | 0.0353807 | 0.0353807
200.546 | 0.0305564 | 0.0305564
200.94 | 0.0222165 | 0.0222165
201.335 | 0.0272384 | 0.0272384
201.73 | 0.0517977 | 0.0517977
202.125 | 0.0546199 | 0.0546199
202.519 | 0.021225 | 0.021225
202.914 | -0.00978212 | -0.00978212
203.309 | -0.0195881 | -0.0195881
203.704 | -0.00856522 | -0.00856522
204.098 | 0.000629043 | 0.000629043
204.493 | 0.00230256 | 0.00230256
204.888 | -0.00892066 | -0.00892066
205.283 | -0.0281175 | -0.0281175
205.678 | -0.0349315 | -0.0349315
206.072 | -0.023479 | -0.023479
206.467 | 0.00321895 | 0.00321895
206.862 | 0.0199181 | 0.0199181
207.257 | 0.00876812 | 0.00876812
207.651 | -0.0163296 | -0.0163296
208.046 | -0.0291654 | -0.0291654
208.441 | -0.017111 | -0.017111
208.836 | 0.0173323 | 0.0173323
209.231 | 0.0371955 | 0.0371955
209.625 | 0.0361835 | 0.0361835
210.02 | 0.0277386 | 0.0277386
210.415 | 0.0211076 | 0.0211076
210.81 | 0.021453 | 0.021453
211.204 | 0.0268448 | 0.0268448
211.599 | 0.021968 | 0.021968
211.994 | 0.00807635 | 0.00807635
212.389 | -0.0174913 | -0.0174913
212.784 | -0.0395031 | -0.0395031
213.178 | -0.052699 | -0.052699
213.573 | -0.058484 | -0.058484
213.968 | -0.0539211 | -0.0539211
214.363 | -0.0359609 | -0.0359609
214.757 | -0.011182 | -0.011182
215.152 | 0.00387534 | 0.00387534
215.547 | 0.0140449 | 0.0140449
215.942 | 0.0191401 | 0.0191401
216.337 | 0.0264789 | 0.0264789
216.731 | 0.0276324 | 0.0276324
217.126 | 0.0148467 | 0.0148467
217.521 | -0.0173934 | -0.0173934
217.916 | -0.0298288 | -0.0298288
218.31 | -0.00694188 | -0.00694188
218.705 | 0.0278151 | 0.0278151
219.1 | 0.0384034 | 0.0384034
219.495 | 0.0276941 | 0.0276941
219.889 | 0.0075366 | 0.0075366
220.284 | 0.000213527 | 0.000213527
220.679 | 0.0103856 | 0.0103856
221.074 | 0.0171531 | 0.0171531
221.469 | 0.013779 | 0.013779
221.863 | 0.00386681 | 0.00386681
222.258 | 0.00240555 | 0.00240555
222.653 | 0.00496163 | 0.00496163
223.048 | 0.00897768 | 0.00897768
223.442 | 0.00790339 | 0.00790339
223.837 | 0.00742602 | 0.00742602
224.232 | 0.0038383 | 0.0038383
224.627 | 0.00225132 | 0.00225132
225.022 | 0.00386746 | 0.00386746
225.416 | 0.000935258 | 0.000935258
225.811 | -0.0090465 | -0.0090465
226.206 | -0.0228857 | -0.0228857
226.601 | -0.0263819 | -0.0263819
226.995 | -0.0179542 | -0.0179542
227.39 | -0.00560563 | -0.00560563
227.785 | -0.00350609 | -0.00350609
228.18 | -0.000780328 | -0.000780328
228.575 | 0.00508996 | 0.00508996
228.969 | 0.0182308 | 0.0182308
229.364 | 0.0263691 | 0.0263691
229.759 | 0.0195355 | 0.0195355
230.154 | -0.00027043 | -0.00027043
230.548 | -0.0258882 | -0.0258882
230.943 | -0.0367928 | -0.0367928
231.338 | -0.0286569 | -0.0286569
231.733 | -0.0117966 | -0.0117966
232.127 | 0.000656948 | 0.000656948
232.522 | 0.00401381 | 0.00401381
232.917 | 0.00362189 | 0.00362189
233.312 | -0.000737308 | -0.000737308
233.707 | -0.0020301 | -0.0020301
234.101 | 0.00501328 | 0.00501328
234.496 | 0.0139329 | 0.0139329
234.891 | 0.0209824 | 0.0209824
235.286 | 0.0253878 | 0.0253878
235.68 | 0.0436397 | 0.0436397
236.075 | 0.0546321 | 0.0546321
236.47 | 0.0333515 | 0.0333515
236.865 | -0.00527164 | -0.00527164
237.26 | -0.0368586 | -0.0368586
237.654 | -0.0426583 | -0.0426583
238.049 | -0.029996 | -0.029996
238.444 | -0.0162583 | -0.0162583
238.839 | -0.000407494 | -0.000407494
239.233 | 0.00891616 | 0.00891616
239.628 | 0.0038575 | 0.0038575
240.023 | -0.00772582 | -0.00772582
240.418 | -0.0035755 | -0.0035755
240.813 | 0.0187328 | 0.0187328
241.207 | 0.0471519 | 0.0471519
241.602 | 0.0638071 | 0.0638071
241.997 | 0.0595443 | 0.0595443
242.392 | 0.034897 | 0.034897
242.786 | 0.0136165 | 0.0136165
243.181 | 0.00403508 | 0.00403508
243.576 | 0.00538145 | 0.00538145
243.971 | 0.0205047 | 0.0205047
244.366 | 0.0276591 | 0.0276591
244.76 | 0.0263016 | 0.0263016
245.155 | 0.0153055 | 0.0153055
245.55 | 0.00679589 | 0.00679589
245.945 | -0.00319808 | -0.00319808
246.339 | -0.00507315 | -0.00507315
246.734 | 0.00545778 | 0.00545778
247.129 | 0.01583 | 0.01583
247.524 | 0.0153868 | 0.0153868
247.918 | 0.0101536 | 0.0101536
248.313 | 0.00807713 | 0.00807713
248.708 | 0.00486294 | 0.00486294
249.103 | 0.000846759 | 0.000846759
249.498 | -0.00101 | -0.00101
249.892 | 0.00665594 | 0.00665594
250.287 | 0.00932555 | 0.00932555
250.682 | 0.0114495 | 0.0114495
251.077 | 0.016226 | 0.016226
251.471 | 0.0183646 | 0.0183646
251.866 | 0.0123721 | 0.0123721
252.261 | 0.00574731 | 0.00574731