## 103-MUMPs95.SH.Q1.0deg.25x.Trac
x-uncal | z-uncal | z-uncal | RM 8097 - STEP HEIGHT (Trace a, b, or c) |  |  | 2012-04-30
Suggested steps to follow to obtain step height data from Trace a, b, or c:
um | um | um | 1 | Start with uncalibrated x data in Column A and uncalibrated z data in Column B
0 | 0.00829853 | 0.00829853 | 2 | Copy Column B data to Column C
0.394775 | 0.00471934 | 0.00471934 | 3 | Plot the data in Columns A and B
0.789549 | 0.00477784 | 0.00477784 | 4 | Plot the data in Columns A and C
1.18432 | 0.00567864 | 0.00567864 | 5 | Identify the platforms in this plot from which data is to be obtained.
1.5791 | 0.0126951 | 0.0126951 | 6 | Locate the data transitions on both sides of each identified platform.
1.97387 | 0.010239 | 0.010239 |  |  | This can be done by removing the z values of some of the data points
2.36865 | 0.0132321 | 0.0132321 |  |  | in Column C.
2.76342 | 0.0135909 | 0.0135909 | 7 | Remove the z values of data points in Column C that are along each platform and
3.1582 | 0.00774851 | 0.00774851 |  |  | that will not be included in the analysis, as ascertained in the standard.
3.55297 | 0.00759217 | 0.00759217 |  |  | This would include the z values near the data transitions as well as any
3.94775 | 0.00330009 | 0.00330009 |  |  | extraneous z values.
4.34252 | 0.00539472 | 0.00539472 | 8 | From the remaining z values along each identified platform, calculate the average
4.7373 | 0.0102457 | 0.0102457 |  |  | platform height (platNXt or platNYt) and the standard deviation
5.13207 | 0.0114321 | 0.0114321 |  |  | (splatNXt or splatNYt).
5.52685 | 0.00617815 | 0.00617815 | 9 | The above values for platNXt, platNYt, splatNXt, and splatNYt are entered into
5.92162 | -0.000936197 | -0.000936197 |  |  | Data Sheet SH.1.a for the identified step height in the given data trace.
6.31639 | 0.0038684 | 0.0038684
6.71117 | 0.00420034 | 0.00420034
7.10594 | 0.00508893 | 0.00508893
7.50072 | 0.00181736 | 0.00181736
7.89549 | 0.00194422 | 0.00194422
8.29027 | 0.00271806 | 0.00271806
8.68504 | 0.00129707 | 0.00129707
9.07982 | 0.000754989 | 0.000754989
9.47459 | 0.00470998 | 0.00470998
9.86937 | 0.00928753 | 0.00928753
10.2641 | 0.0061307 | 0.0061307
10.6589 | 0.00418725 | 0.00418725
11.0537 | -0.00280747 | -0.00280747
11.4485 | -0.0022558 | -0.0022558
11.8432 | 0.000104955 | 0.000104955
12.238 | 0.0080492 | 0.0080492
12.6328 | 0.00378398 | 0.00378398
13.0276 | 0.00339326 | 0.00339326
13.4223 | -0.00171669 | -0.00171669
13.8171 | -0.0046367 | -0.0046367
14.2119 | -0.00591608 | -0.00591608
14.6067 | -0.0106745 | -0.0106745
15.0014 | -0.00671948 | -0.00671948
15.3962 | -0.00148031 | -0.00148031
15.791 | 0.00173493 | 0.00173493
16.1858 | -0.00322366 | -0.00322366
16.5805 | -0.00864123 | -0.00864123
16.9753 | -0.00223262 | -0.00223262
17.3701 | 0.0019543 | 0.0019543
17.7649 | -0.00204481 | -0.00204481
18.1596 | -0.00465965 | -0.00465965
18.5544 | -0.000570379 | -0.000570379
18.9492 | 0.00276205 | 0.00276205
19.344 | 0.00332105 | 0.00332105
19.7387 | -0.00450131 | -0.00450131
20.1335 | -0.00213812 | -0.00213812
20.5283 | 0.00288133 | 0.00288133
20.9231 | 0.00352089 | 0.00352089
21.3178 | 6.3767e-05 | 6.3767e-05
21.7126 | -0.00288066 | -0.00288066
22.1074 | -0.00332996 | -0.00332996
22.5022 | -0.00866208 | -0.00866208
22.8969 | -0.00324958 | -0.00324958
23.2917 | 0.0011058 | 0.0011058
23.6865 | 0.0056687 | 0.0056687
24.0813 | 0.00319547 | 0.00319547
24.476 | 0.00470417 | 0.00470417
24.8708 | 0.00133738 | 0.00133738
25.2656 | 0.00256776 | 0.00256776
25.6604 | 0.0051165 | 0.0051165
26.0551 | -0.00242265 | -0.00242265
26.4499 | -0.00415613 | -0.00415613
26.8447 | 0.00133938 | 0.00133938
27.2395 | 0.00274799 | 0.00274799
27.6342 | 0.000933932 | 0.000933932
28.029 | -0.00780883 | -0.00780883
28.4238 | -0.00825814 | -0.00825814
28.8185 | -0.00322649 | -0.00322649
29.2133 | -0.00107814 | -0.00107814
29.6081 | 0.000994524 | 0.000994524
30.0029 | 0.000305959 | 0.000305959
30.3976 | 0.00262521 | 0.00262521
30.7924 | -0.00146424 | -0.00146424
31.1872 | 0.000791533 | 0.000791533
31.582 | 0.0053935 | 0.0053935
31.9767 | 0.00183384 | 0.00183384
32.3715 | 0.00457789 | 0.00457789
32.7663 | 0.00434342 | 0.00434342
33.1611 | -0.00148186 | -0.00148186
33.5558 | -0.00166261 | -0.00166261
33.9506 | 0.00343984 | 0.00343984
34.3454 | 0.00355205 | 0.00355205
34.7402 | 0.0049216 | 0.0049216
35.1349 | 0.00311731 | 0.00311731
35.5297 | 0.00517044 | 0.00517044
35.9245 | 0.00100531 | 0.00100531
36.3193 | 0.00101987 | 0.00101987
36.714 | 0.00257252 | 0.00257252
37.1088 | 0.00169597 | 0.00169597
37.5036 | 0.00299715 | 0.00299715
37.8984 | 0.00225243 | 0.00225243
38.2931 | 0.00445937 | 0.00445937
38.6879 | 0.00118536 | 0.00118536
39.0827 | -0.00161991 | -0.00161991
39.4775 | 0.00313586 | 0.00313586
39.8722 | 0.00585306 | 0.00585306
40.267 | 0.00642914 | 0.00642914
40.6618 | 0.00372154 | 0.00372154
41.0566 | 0.00550123 | 0.00550123
41.4513 | 0.0111799 | 0.0111799
41.8461 | 0.00566707 | 0.00566707
42.2409 | -0.000895517 | -0.000895517
42.6357 | -0.00460166 | -0.00460166
43.0304 | -0.00565644 | -0.00565644
43.4252 | -0.00496072 | -0.00496072
43.82 | -0.000678586 | -0.000678586
44.2148 | 0.002168 | 0.002168
44.6095 | 0.00488276 | 0.00488276
45.0043 | -0.00242202 | -0.00242202
45.3991 | -0.00388451 | -0.00388451
45.7939 | -0.000220045 | -0.000220045
46.1886 | 0.00385946 | 0.00385946
46.5834 | -0.000630378 | -0.000630378
46.9782 | -0.000574314 | -0.000574314
47.373 | 0.000248351 | 0.000248351
47.7677 | -0.00335037 | -0.00335037
48.1625 | -0.0005404 | -0.0005404
48.5573 | -0.00100191 | -0.00100191
48.9521 | -0.00378032 | -0.00378032
49.3468 | -0.00126576 | -0.00126576
49.7416 | -8.90943e-05 | -8.90943e-05
50.1364 | -0.00305305 | -0.00305305
50.5312 | -0.00830705 | -0.00830705
50.9259 | -0.00952295 | -0.00952295
51.3207 | -0.00379062 | -0.00379062
51.7155 | -0.000878111 | -0.000878111
52.1103 | 0.000557347 | 0.000557347
52.505 | 0.000842903 | 0.000842903
52.8998 | -0.00183297 | -0.00183297
53.2946 | -0.00408647 | -0.00408647
53.6894 | -0.0025558 | -0.0025558
54.0841 | 0.0030862 | 0.0030862
54.4789 | 0.00293963 | 0.00293963
54.8737 | -0.00211661 | -0.00211661
55.2685 | -0.00168457 | -0.00168457
55.6632 | -0.00419199 | -0.00419199
56.058 | -0.00740496 | -0.00740496
56.4528 | -0.0115237 | -0.0115237
56.8475 | -0.0041776 | -0.0041776
57.2423 | -0.00073775 | -0.00073775
57.6371 | 0.00315132 | 0.00315132
58.0319 | 0.00188414 | 0.00188414
58.4266 | -0.00364817 | -0.00364817
58.8214 | -0.00501056 | -0.00501056
59.2162 | -0.00344083 | -0.00344083
59.611 | -0.00248633 | -0.00248633
60.0057 | -0.0034996 | -0.0034996
60.4005 | -0.00190057 | -0.00190057
60.7953 | -0.000294211 | -0.000294211
61.1901 | 0.00171254 | 0.00171254
61.5848 | -0.000191849 | -0.000191849
61.9796 | 0.00125826 | 0.00125826
62.3744 | 0.00316247 | 0.00316247
62.7692 | 0.0049446 | 0.0049446
63.1639 | 0.00533026 | 0.00533026
63.5587 | -0.000983307 | -0.000983307
63.9535 | -0.00463086 | -0.00463086
64.3483 | 0.214136 | 0.214136
64.743 | 2.50175 | 2.50175
65.1378 | 3.77253 | 3.77253
65.5326 | 3.80885 | 3.80885
65.9274 | 3.81128 | 3.81128
66.3221 | 3.81792 | 3.81792
66.7169 | 3.82769 | 3.82769
67.1117 | 3.82517 | 3.82517
67.5065 | 3.82351 | 3.82351
67.9012 | 3.82858 | 3.82858
68.296 | 3.83424 | 3.83424
68.6908 | 3.82969 | 3.82969
69.0856 | 3.83538 | 3.83538
69.4803 | 3.86592 | 3.86592
69.8751 | 3.90159 | 3.90159
70.2699 | 3.88448 | 3.88448
70.6647 | 3.47662 | 3.47662
71.0594 | 2.19082
71.4542 | 1.87375
71.849 | 1.87183
72.2438 | 1.88939
72.6385 | 1.89776
73.0333 | 1.90456
73.4281 | 1.91033
73.8229 | 1.9127
74.2176 | 1.91167
74.6124 | 1.91125
75.0072 | 1.91203
75.402 | 1.91598
75.7967 | 1.9133
76.1915 | 1.91653
76.5863 | 1.91739
76.9811 | 1.91615
77.3758 | 1.91535
77.7706 | 1.91748
78.1654 | 1.91965
78.5602 | 1.91955
78.9549 | 1.91699
79.3497 | 1.91508
79.7445 | 1.91621
80.1393 | 1.92318
80.534 | 1.92624
80.9288 | 1.92008
81.3236 | 1.91766
81.7184 | 1.91518 |  | ave
82.1131 | 1.91534 | 1.91534 | 1.916266
82.5079 | 1.91478 | 1.91478 | stdev
82.9027 | 1.91499 | 1.91499 | 0.002781295
83.2975 | 1.91267 | 1.91267
83.6922 | 1.91255 | 1.91255
84.087 | 1.91581 | 1.91581
84.4818 | 1.9193 | 1.9193
84.8766 | 1.91664 | 1.91664
85.2713 | 1.91328 | 1.91328
85.6661 | 1.91164 | 1.91164
86.0609 | 1.91598 | 1.91598
86.4556 | 1.91711 | 1.91711
86.8504 | 1.91796 | 1.91796
87.2452 | 1.91682 | 1.91682
87.64 | 1.91676 | 1.91676
88.0347 | 1.91699 | 1.91699
88.4295 | 1.91607 | 1.91607
88.8243 | 1.91581 | 1.91581
89.2191 | 1.91242 | 1.91242
89.6138 | 1.91597 | 1.91597
90.0086 | 1.91702 | 1.91702
90.4034 | 1.91404 | 1.91404
90.7982 | 1.91212 | 1.91212
91.1929 | 1.91713 | 1.91713
91.5877 | 1.91647 | 1.91647
91.9825 | 1.91807 | 1.91807
92.3773 | 1.91666 | 1.91666
92.772 | 1.91882 | 1.91882
93.1668 | 1.92121 | 1.92121
93.5616 | 1.91711 | 1.91711
93.9564 | 1.91552 | 1.91552
94.3511 | 1.91983 | 1.91983
94.7459 | 1.92022 | 1.92022
95.1407 | 1.92112 | 1.92112
95.5355 | 1.91948 | 1.91948
95.9302 | 1.91856 | 1.91856
96.325 | 1.91878 | 1.91878
96.7198 | 1.92001 | 1.92001
97.1146 | 1.92116 | 1.92116
97.5093 | 1.91954 | 1.91954
97.9041 | 1.9166 | 1.9166
98.2989 | 1.91423 | 1.91423
98.6937 | 1.91767 | 1.91767
99.0884 | 1.91596 | 1.91596
99.4832 | 1.9186 | 1.9186
99.878 | 1.91491 | 1.91491
100.273 | 1.91357 | 1.91357
100.668 | 1.9175 | 1.9175
101.062 | 1.92175 | 1.92175
101.457 | 1.92079 | 1.92079
101.852 | 1.91569 | 1.91569
102.247 | 1.91371 | 1.91371
102.641 | 1.91402 | 1.91402
103.036 | 1.91673 | 1.91673
103.431 | 1.91893 | 1.91893
103.826 | 1.92004 | 1.92004
104.221 | 1.91624 | 1.91624
104.615 | 1.91762 | 1.91762
105.01 | 1.91679 | 1.91679
105.405 | 1.91685 | 1.91685
105.8 | 1.91251 | 1.91251
106.194 | 1.91179 | 1.91179
106.589 | 1.90991 | 1.90991
106.984 | 1.91128 | 1.91128
107.379 | 1.91246 | 1.91246
107.773 | 1.91334 | 1.91334
108.168 | 1.91432 | 1.91432
108.563 | 1.91432 | 1.91432
108.958 | 1.91248 | 1.91248
109.353 | 1.91376
109.747 | 1.91847
110.142 | 1.91827
110.537 | 1.91664
110.932 | 1.91338
111.326 | 1.91648
111.721 | 1.91779
112.116 | 1.92037
112.511 | 1.91862
112.906 | 1.91508
113.3 | 1.91085
113.695 | 1.91149
114.09 | 1.91292
114.485 | 1.91357
114.879 | 1.91498
115.274 | 1.91127
115.669 | 1.91125
116.064 | 1.91063
116.459 | 1.91216
116.853 | 1.90941
117.248 | 1.91579
117.643 | 1.92128
118.038 | 1.91999
118.432 | 1.90691
118.827 | 1.90235
119.222 | 2.50809
119.617 | 3.66583 | 3.66583
120.011 | 3.88908 | 3.88908
120.406 | 3.84232 | 3.84232
120.801 | 3.82611 | 3.82611
121.196 | 3.82911 | 3.82911
121.591 | 3.83211 | 3.83211
121.985 | 3.83478 | 3.83478
122.38 | 3.84322 | 3.84322
122.775 | 3.84063 | 3.84063
123.17 | 3.8235 | 3.8235
123.564 | 3.53553 | 3.53553
123.959 | 2.02338 | 2.02338
124.354 | 0.600807 | 0.600807
124.749 | 0.155006 | 0.155006
125.144 | 0.0239833 | 0.0239833
125.538 | -0.0162511 | -0.0162511
125.933 | -0.0183557 | -0.0183557
126.328 | -0.0155653 | -0.0155653
126.723 | -0.00850969 | -0.00850969
127.117 | -0.00700343 | -0.00700343
127.512 | -0.00105381 | -0.00105381
127.907 | -5.78028e-05 | -5.78028e-05
128.302 | 0.030279 | 0.030279
128.697 | 0.584351 | 0.584351
129.091 | 2.80511 | 2.80511
129.486 | 3.60257 | 3.60257
129.881 | 3.6414 | 3.6414
130.276 | 3.65219 | 3.65219
130.67 | 3.66033 | 3.66033
131.065 | 3.66371 | 3.66371
131.46 | 3.66432 | 3.66432
131.855 | 3.66199 | 3.66199
132.25 | 3.66116 | 3.66116
132.644 | 3.66445 | 3.66445
133.039 | 3.68853 | 3.68853
133.434 | 3.72643 | 3.72643
133.829 | 3.23703 | 3.23703
134.223 | 1.69214
134.618 | 1.25948
135.013 | 1.21353
135.408 | 1.20179
135.802 | 1.19965
136.197 | 1.20416
136.592 | 1.21457
136.987 | 1.22081
137.382 | 1.2259
137.776 | 1.22587
138.171 | 1.22642
138.566 | 1.22943
138.961 | 1.23258
139.355 | 1.23282
139.75 | 1.23496
140.145 | 1.2359
140.54 | 1.23782
140.935 | 1.23745
141.329 | 1.23806
141.724 | 1.23667
142.119 | 1.23767
142.514 | 1.23908
142.908 | 1.23889
143.303 | 1.23648
143.698 | 1.24131
144.093 | 1.24184
144.488 | 1.24246
144.882 | 1.24007 |  | ave
145.277 | 1.23536 | 1.23536 | 1.227419
145.672 | 1.2318 | 1.2318 | stdev
146.067 | 1.2283 | 1.2283 | 0.004286763
146.461 | 1.22538 | 1.22538
146.856 | 1.2207 | 1.2207
147.251 | 1.21932 | 1.21932
147.646 | 1.22408 | 1.22408
148.04 | 1.22507 | 1.22507
148.435 | 1.22406 | 1.22406
148.83 | 1.22499 | 1.22499
149.225 | 1.22693 | 1.22693
149.62 | 1.23006 | 1.23006
150.014 | 1.22873 | 1.22873
150.409 | 1.2264 | 1.2264
150.804 | 1.22249 | 1.22249
151.199 | 1.22162 | 1.22162
151.593 | 1.22212 | 1.22212
151.988 | 1.22125 | 1.22125
152.383 | 1.22557 | 1.22557
152.778 | 1.23008 | 1.23008
153.173 | 1.23042 | 1.23042
153.567 | 1.2288 | 1.2288
153.962 | 1.22586 | 1.22586
154.357 | 1.22358 | 1.22358
154.752 | 1.22502 | 1.22502
155.146 | 1.2251 | 1.2251
155.541 | 1.22583 | 1.22583
155.936 | 1.22735 | 1.22735
156.331 | 1.22697 | 1.22697
156.726 | 1.22238 | 1.22238
157.12 | 1.22315 | 1.22315
157.515 | 1.22342 | 1.22342
157.91 | 1.22795 | 1.22795
158.305 | 1.22879 | 1.22879
158.699 | 1.22631 | 1.22631
159.094 | 1.22545 | 1.22545
159.489 | 1.22505 | 1.22505
159.884 | 1.22453 | 1.22453
160.279 | 1.22077 | 1.22077
160.673 | 1.22486 | 1.22486
161.068 | 1.22611 | 1.22611
161.463 | 1.22654 | 1.22654
161.858 | 1.22297 | 1.22297
162.252 | 1.2208 | 1.2208
162.647 | 1.21971 | 1.21971
163.042 | 1.22385 | 1.22385
163.437 | 1.22557 | 1.22557
163.831 | 1.22778 | 1.22778
164.226 | 1.22484 | 1.22484
164.621 | 1.2289 | 1.2289
165.016 | 1.23122 | 1.23122
165.411 | 1.23286 | 1.23286
165.805 | 1.23236 | 1.23236
166.2 | 1.23169 | 1.23169
166.595 | 1.22972 | 1.22972
166.99 | 1.23101 | 1.23101
167.384 | 1.23369 | 1.23369
167.779 | 1.23264 | 1.23264
168.174 | 1.23129 | 1.23129
168.569 | 1.23194 | 1.23194
168.964 | 1.23395 | 1.23395
169.358 | 1.23481 | 1.23481
169.753 | 1.23486 | 1.23486
170.148 | 1.23507 | 1.23507
170.543 | 1.2347 | 1.2347
170.937 | 1.23573 | 1.23573
171.332 | 1.23139 | 1.23139
171.727 | 1.23228 | 1.23228
172.122 | 1.22913 | 1.22913
172.517 | 1.2278 | 1.2278
172.911 | 1.22563 | 1.22563
173.306 | 1.22637
173.701 | 1.23147
174.096 | 1.23407
174.49 | 1.23338
174.885 | 1.23339
175.28 | 1.23759
175.675 | 1.23993
176.069 | 1.24018
176.464 | 1.24313
176.859 | 1.24463
177.254 | 1.24554
177.649 | 1.24105
178.043 | 1.24018
178.438 | 1.23776
178.833 | 1.237
179.228 | 1.23282
179.622 | 1.22843
180.017 | 1.22479
180.412 | 1.21586
180.807 | 1.2064
181.202 | 1.20631
181.596 | 1.20731
181.991 | 1.20297
182.386 | 1.19113
182.781 | 1.27006
183.175 | 3.16205
183.57 | 3.71399 | 3.71399
183.965 | 3.72126 | 3.72126
184.36 | 3.66009 | 3.66009
184.755 | 3.62723 | 3.62723
185.149 | 3.63577 | 3.63577
185.544 | 3.65982 | 3.65982
185.939 | 3.6763 | 3.6763
186.334 | 3.68886 | 3.68886
186.728 | 3.69387 | 3.69387
187.123 | 3.67344 | 3.67344
187.518 | 3.48279 | 3.48279
187.913 | 2.19221 | 2.19221
188.308 | 0.615681 | 0.615681
188.702 | 0.142993 | 0.142993
189.097 | 0.00760669 | 0.00760669
189.492 | -0.0106844 | -0.0106844
189.887 | -0.00556731 | -0.00556731
190.281 | 0.00365867 | 0.00365867
190.676 | 0.00781142 | 0.00781142
191.071 | 0.00884648 | 0.00884648
191.466 | 0.00822384 | 0.00822384
191.86 | 0.00646838 | 0.00646838
192.255 | 0.00692483 | 0.00692483
192.65 | 0.00652435 | 0.00652435
193.045 | 0.00193442 | 0.00193442
193.44 | 0.00107007 | 0.00107007
193.834 | 0.00317204 | 0.00317204
194.229 | 0.00453913 | 0.00453913
194.624 | 0.00434862 | 0.00434862
195.019 | 0.00271523 | 0.00271523
195.413 | 0.00308867 | 0.00308867
195.808 | 0.00275411 | 0.00275411
196.203 | 0.00345715 | 0.00345715
196.598 | 0.00616458 | 0.00616458
196.993 | 0.00636713 | 0.00636713
197.387 | 0.0058226 | 0.0058226
197.782 | 0.00359595 | 0.00359595
198.177 | 0.0036276 | 0.0036276
198.572 | 0.00634968 | 0.00634968
198.966 | 0.00535594 | 0.00535594
199.361 | 0.00409853 | 0.00409853
199.756 | 0.00490655 | 0.00490655
200.151 | 0.0072087 | 0.0072087
200.546 | 0.00655188 | 0.00655188
200.94 | 0.00456693 | 0.00456693
201.335 | 0.00472065 | 0.00472065
201.73 | 0.00394907 | 0.00394907
202.125 | 0.006886 | 0.006886
202.519 | 0.0025402 | 0.0025402
202.914 | 0.00373152 | 0.00373152
203.309 | 0.00058446 | 0.00058446
203.704 | -0.00118565 | -0.00118565
204.098 | -0.00242597 | -0.00242597
204.493 | -0.00122489 | -0.00122489
204.888 | 0.00301575 | 0.00301575
205.283 | 0.00443411 | 0.00443411
205.678 | 0.00265912 | 0.00265912
206.072 | 0.00196323 | 0.00196323
206.467 | 0.000971935 | 0.000971935
206.862 | 0.00618425 | 0.00618425
207.257 | 0.0060743 | 0.0060743
207.651 | 0.00514403 | 0.00514403
208.046 | 0.00201894 | 0.00201894
208.441 | -0.000705754 | -0.000705754
208.836 | -0.000593538 | -0.000593538
209.231 | 0.000304811 | 0.000304811
209.625 | -0.000979457 | -0.000979457
210.02 | -0.0016021 | -0.0016021
210.415 | -0.00323061 | -0.00323061
210.81 | -0.000550035 | -0.000550035
211.204 | 0.00289714 | 0.00289714
211.599 | 0.00243563 | 0.00243563
211.994 | 0.00277978 | 0.00277978
212.389 | 0.000565333 | 0.000565333
212.784 | -0.00128778 | -0.00128778
213.178 | -0.00343387 | -0.00343387
213.573 | -0.00116833 | -0.00116833
213.968 | 0.00153666 | 0.00153666
214.363 | -0.000858449 | -0.000858449
214.757 | -0.00154946 | -0.00154946
215.152 | -0.00267015 | -0.00267015
215.547 | -0.00289729 | -0.00289729
215.942 | -0.00541935 | -0.00541935
216.337 | -0.00167188 | -0.00167188
216.731 | -0.000641696 | -0.000641696
217.126 | 4.4251e-05 | 4.4251e-05
217.521 | -0.00267068 | -0.00267068
217.916 | -0.0051488 | -0.0051488
218.31 | -0.00407223 | -0.00407223
218.705 | -0.00289311 | -0.00289311
219.1 | -0.00383803 | -0.00383803
219.495 | -0.00607444 | -0.00607444
219.889 | -0.00300813 | -0.00300813
220.284 | -0.00224894 | -0.00224894
220.679 | 0.00183789 | 0.00183789
221.074 | -0.00357724 | -0.00357724
221.469 | -0.00409247 | -0.00409247
221.863 | -0.00544753 | -0.00544753
222.258 | -0.00386803 | -0.00386803
222.653 | -0.00220064 | -0.00220064
223.048 | -0.00244243 | -0.00244243
223.442 | -0.00148305 | -0.00148305
223.837 | -0.000880106 | -0.000880106
224.232 | 0.00159051 | 0.00159051
224.627 | 0.00241073 | 0.00241073
225.022 | 0.000328124 | 0.000328124
225.416 | 0.0010629 | 0.0010629
225.811 | 0.000428045 | 0.000428045
226.206 | 0.000864968 | 0.000864968
226.601 | 0.00190004 | 0.00190004
226.995 | -0.00258492 | -0.00258492
227.39 | -0.00355668 | -0.00355668
227.785 | -0.00170619 | -0.00170619
228.18 | 0.00348904 | 0.00348904
228.575 | 0.00202899 | 0.00202899
228.969 | 0.000849699 | 0.000849699
229.364 | -0.000500487 | -0.000500487
229.759 | -0.000705654 | -0.000705654
230.154 | -0.000532402 | -0.000532402
230.548 | -0.000613057 | -0.000613057
230.943 | -0.00101598 | -0.00101598
231.338 | -0.00020552 | -0.00020552
231.733 | -0.00147514 | -0.00147514
232.127 | -0.00228822 | -0.00228822
232.522 | -0.00259836 | -0.00259836
232.917 | -0.00214679 | -0.00214679
233.312 | -0.0039584 | -0.0039584
233.707 | -0.00140478 | -0.00140478
234.101 | -0.00265487 | -0.00265487
234.496 | -0.00284539 | -0.00284539
234.891 | -0.00494509 | -0.00494509
235.286 | -0.00215709 | -0.00215709
235.68 | -0.00157124 | -0.00157124
236.075 | -0.00258939 | -0.00258939
236.47 | -0.00203773 | -0.00203773
236.865 | -0.00223801 | -0.00223801
237.26 | -0.00214777 | -0.00214777
237.654 | -0.00275332 | -0.00275332
238.049 | -0.00524609 | -0.00524609
238.444 | -0.00430868 | -0.00430868
238.839 | -0.00578826 | -0.00578826
239.233 | -0.00448219 | -0.00448219
239.628 | -0.00746812 | -0.00746812
240.023 | -0.00551264 | -0.00551264
240.418 | -0.002439 | -0.002439
240.813 | 0.00066882 | 0.00066882
241.207 | 0.00426981 | 0.00426981
241.602 | 0.00378632 | 0.00378632
241.997 | 0.00127891 | 0.00127891
242.392 | 0.00275587 | 0.00275587
242.786 | 0.00427189 | 0.00427189
243.181 | 0.00372737 | 0.00372737
243.576 | -0.00174635 | -0.00174635
243.971 | -0.00516197 | -0.00516197
244.366 | -0.00560639 | -0.00560639
244.76 | -0.00227396 | -0.00227396
245.155 | -0.00289172 | -0.00289172
245.55 | -0.00452267 | -0.00452267
245.945 | 0.00123896 | 0.00123896
246.339 | 0.00123399 | 0.00123399
246.734 | 0.00197853 | 0.00197853
247.129 | -0.000138262 | -0.000138262
247.524 | -0.00128093 | -0.00128093
247.918 | -0.00310475 | -0.00310475
248.313 | -0.00104917 | -0.00104917
248.708 | 0.000247126 | 0.000247126
249.103 | -8.2552e-05 | -8.2552e-05
249.498 | -0.00197473 | -0.00197473
249.892 | -0.00388644 | -0.00388644
250.287 | -0.00222637 | -0.00222637
250.682 | 0.00164805 | 0.00164805
251.077 | 0.00441652 | 0.00441652
251.471 | -0.000170974 | -0.000170974
251.866 | -0.00141374 | -0.00141374
252.261 | -0.000823007 | -0.000823007