## 108-L.P2.0deg.L1000.1meas.Ins2.
x-uncal | x-uncal | z-uncal | z-uncal |  | RM 8097 - IN-PLANE LENGTH (Trace a', a, e, or e') |  | 2012-04-30
Suggested steps to follow to obtain in-plane length data from Trace a', a, e, or e':
mm | um | um | um | 1 | Start with uncalibrated x data (in mm) in Column A and uncalibrated z data
0 | 0 | 1.0998 | 1.0998 |  |  | (in um) in Column B
0.00196246 | 1.96246 | 1.38032 | 1.38032 | 2 | Insert a new Column B as data from Column A but in micrometers.
0.00392493 | 3.92493 | 2.75878 | 2.75878 | 3 | Copy the new Column C data to Column D
0.00588739 | 5.88739 | 2.94463 | 2.94463 | 4 | Plot the data in Columns B and C
0.00784985 | 7.84985 | 2.70074 | 2.70074 | 5 | Plot the data in Columns B and D and move it near one of the uncalibrated
0.00981232 | 9.81232 | 0.929154 | 0.929154 |  |  | x values to be obtained
0.0117748 | 11.7748 | -0.58281 | -0.58281 | 6 | Highlight the appropriate x value and record the uncertainty, n, associated
0.0137372 | 13.7372 | -0.588661 | -0.588661 |  |  | with this x value
0.0156997 | 15.6997 | -0.579162 | -0.579162 | 7 | Once again, plot the data in Columns B and D but move it near the other
0.0176622 | 17.6622 | -0.584866 | -0.584866 |  |  | uncalibrated x value to be obtained
0.0196246 | 19.6246 | -0.590851 | -0.590851 | 8 | Highlight the appropriate x-value and record the uncertainty, n, associated
0.0215871 | 21.5871 | -0.597214 | -0.597214 |  |  | with this x value
0.0235496 | 23.5496 | -0.594016 | -0.594016 | 9 | The above values for x and n should be used in Data Sheet L.0 for the given
0.025512 | 25.512 | -0.589513 | -0.589513 |  |  | data trace. The associated uncalibrated y value for Traces a' and e'
0.0274745 | 27.4745 | -0.591645 | -0.591645 |  |  | is typically obtained during the data session and optionally included
0.029437 | 29.437 | -0.584683 | -0.584683 |  |  | as part of the file name.
0.0313994 | 31.3994 | -0.588834 | -0.588834
0.0333619 | 33.3619 | -0.603633 | -0.603633
0.0353243 | 35.3243 | -0.21981 | -0.21981
0.0372868 | 37.2868 | 0.0034262 | 0.0034262
0.0392493 | 39.2493 | 0.0198291 | 0.0198291
0.0412117 | 41.2117 | 0.0124504 | 0.0124504
0.0431742 | 43.1742 | 0.0129085 | 0.0129085
0.0451367 | 45.1367 | 0.00597402 | 0.00597402
0.0470991 | 47.0991 | 0.0131948 | 0.0131948
0.0490616 | 49.0616 | 0.0146076 | 0.0146076
0.051024 | 51.024 | 0.0182908 | 0.0182908
0.0529865 | 52.9865 | 0.00807995 | 0.00807995
0.054949 | 54.949 | 0.013416 | 0.013416
0.0569114 | 56.9114 | 0.0118526 | 0.0118526
0.0588739 | 58.8739 | 0.00283078 | 0.00283078
0.0608364 | 60.8364 | 0.00275668 | 0.00275668
0.0627988 | 62.7988 | 0.00444283 | 0.00444283
0.0647613 | 64.7613 | 0.00411238 | 0.00411238
0.0667238 | 66.7238 | 0.00206318 | 0.00206318
0.0686862 | 68.6862 | 0.0110589 | 0.0110589
0.0706487 | 70.6487 | 0.0143076 | 0.0143076
0.0726111 | 72.6111 | 0.00226079 | 0.00226079
0.0745736 | 74.5736 | 0.00467692 | 0.00467692
0.0765361 | 76.5361 | 0.017596 | 0.017596
0.0784985 | 78.4985 | 0.0530028 | 0.0530028
0.080461 | 80.461 | 0.429074 | 0.429074
0.0824235 | 82.4235 | 2.75824 | 2.75824
0.0843859 | 84.3859 | 3.42803 | 3.42803
0.0863484 | 86.3484 | 3.593 | 3.593
0.0883109 | 88.3109 | 2.43952 | 2.43952
0.0902733 | 90.2733 | 0.180456 | 0.180456
0.0922358 | 92.2358 | 0.192062 | 0.192062
0.0941982 | 94.1982 | 0.195193 | 0.195193
0.0961607 | 96.1607 | 0.197966 | 0.197966
0.0981232 | 98.1232 | 0.201922 | 0.201922
0.100086 | 100.086 | 0.207791 | 0.207791
0.102048 | 102.048 | 0.213635 | 0.213635
0.104011 | 104.011 | 0.217552 | 0.217552
0.105973 | 105.973 | 0.218894 | 0.218894
0.107935 | 107.935 | 0.2187 | 0.2187
0.109898 | 109.898 | 0.217161 | 0.217161
0.11186 | 111.86 | 0.221167 | 0.221167
0.113823 | 113.823 | 0.218805 | 0.218805
0.115785 | 115.785 | 0.220154 | 0.220154
0.117748 | 117.748 | 0.221577 | 0.221577
0.11971 | 119.71 | 0.218556 | 0.218556
0.121673 | 121.673 | 0.21219 | 0.21219
0.123635 | 123.635 | 0.203598 | 0.203598
0.125598 | 125.598 | 0.204772 | 0.204772
0.12756 | 127.56 | 0.206634 | 0.206634
0.129523 | 129.523 | 0.211704 | 0.211704
0.131485 | 131.485 | 0.203712 | 0.203712
0.133448 | 133.448 | 0.195945 | 0.195945
0.13541 | 135.41 | 0.251935 | 0.251935
0.137372 | 137.372 | 2.68312 | 2.68312
0.139335 | 139.335 | 3.06103 | 3.06103 | n=1
0.141297 | 141.297 | 1.64379 | 1.64379
0.14326 | 143.26 | 0.110218 | 0.110218
0.145222 | 145.222 | 0.0228686 | 0.0228686
0.147185 | 147.185 | 0.00873197 | 0.00873197
0.149147 | 149.147 | 0.0127545 | 0.0127545
0.15111 | 151.11 | 0.0214915 | 0.0214915
0.153072 | 153.072 | 0.0119252 | 0.0119252
0.155035 | 155.035 | 0.00641407 | 0.00641407
0.156997 | 156.997 | 0.0157345 | 0.0157345
0.15896 | 158.96 | 0.0142737 | 0.0142737
0.160922 | 160.922 | 0.0298465 | 0.0298465
0.162884 | 162.884 | 0.0350361 | 0.0350361
0.164847 | 164.847 | 0.0246593 | 0.0246593
0.166809 | 166.809 | -0.00779032 | -0.00779032
0.168772 | 168.772 | -0.00602604 | -0.00602604
0.170734 | 170.734 | -0.0111978 | -0.0111978
0.172697 | 172.697 | -0.00185052 | -0.00185052
0.174659 | 174.659 | -0.00979816 | -0.00979816
0.176622 | 176.622 | -0.00975752 | -0.00975752
0.178584 | 178.584 | 0.00562004 | 0.00562004
0.180547 | 180.547 | 0.016752 | 0.016752
0.182509 | 182.509 | 0.0184577 | 0.0184577
0.184472 | 184.472 | 0.00326638 | 0.00326638
0.186434 | 186.434 | 0.00914931 | 0.00914931
0.188396 | 188.396 | 0.00583302 | 0.00583302
0.190359 | 190.359 | 0.00289759 | 0.00289759
0.192321 | 192.321 | -0.0109436 | -0.0109436
0.194284 | 194.284 | -0.0152365 | -0.0152365
0.196246 | 196.246 | -0.0124785 | -0.0124785
0.198209 | 198.209 | -0.00260146 | -0.00260146
0.200171 | 200.171 | 0.00477316 | 0.00477316
0.202134 | 202.134 | -0.00543766 | -0.00543766
0.204096 | 204.096 | -0.001752 | -0.001752
0.206059 | 206.059 | 0.0054615 | 0.0054615
0.208021 | 208.021 | 0.00319013 | 0.00319013
0.209984 | 209.984 | 0.019327 | 0.019327
0.211946 | 211.946 | 0.0141235 | 0.0141235
0.213909 | 213.909 | 0.0157486 | 0.0157486
0.215871 | 215.871 | 0.0042609 | 0.0042609
0.217833 | 217.833 | 0.00723123 | 0.00723123
0.219796 | 219.796 | 0.00857314 | 0.00857314
0.221758 | 221.758 | 0.0259258 | 0.0259258
0.223721 | 223.721 | 0.0226046 | 0.0226046
0.225683 | 225.683 | 0.0192664 | 0.0192664
0.227646 | 227.646 | 0.023184 | 0.023184
0.229608 | 229.608 | 0.0170552 | 0.0170552
0.231571 | 231.571 | 0.0133531 | 0.0133531
0.233533 | 233.533 | 0.0179592 | 0.0179592
0.235496 | 235.496 | 0.0107928 | 0.0107928
0.237458 | 237.458 | -0.00453275 | -0.00453275
0.239421 | 239.421 | -0.0108666 | -0.0108666
0.241383 | 241.383 | 0.00335615 | 0.00335615
0.243345 | 243.345 | 0.0233504 | 0.0233504
0.245308 | 245.308 | 0.0168237 | 0.0168237
0.24727 | 247.27 | -0.000479442 | -0.000479442
0.249233 | 249.233 | -0.0137933 | -0.0137933
0.251195 | 251.195 | -0.0244704 | -0.0244704
0.253158 | 253.158 | -0.0131505 | -0.0131505
0.25512 | 255.12 | -0.017104 | -0.017104
0.257083 | 257.083 | -0.010745 | -0.010745
0.259045 | 259.045 | -0.0122717 | -0.0122717
0.261008 | 261.008 | -0.0107711 | -0.0107711
0.26297 | 262.97 | -0.0142559 | -0.0142559
0.264933 | 264.933 | -0.0159706 | -0.0159706
0.266895 | 266.895 | -0.00576638 | -0.00576638
0.268857 | 268.857 | -0.00408511 | -0.00408511
0.27082 | 270.82 | 0.00962008 | 0.00962008
0.272782 | 272.782 | 0.00151375 | 0.00151375
0.274745 | 274.745 | 0.0030876 | 0.0030876
0.276707 | 276.707 | -0.00517254 | -0.00517254
0.27867 | 278.67 | 0.0108227 | 0.0108227
0.280632 | 280.632 | 0.016232 | 0.016232
0.282595 | 282.595 | 0.00941716 | 0.00941716
0.284557 | 284.557 | 0.00818095 | 0.00818095
0.28652 | 286.52 | 0.00737931 | 0.00737931
0.288482 | 288.482 | 0.000906278 | 0.000906278
0.290445 | 290.445 | 0.0216012 | 0.0216012
0.292407 | 292.407 | 0.0259949 | 0.0259949
0.29437 | 294.37 | 0.00624061 | 0.00624061
0.296332 | 296.332 | -0.0154912 | -0.0154912
0.298294 | 298.294 | -0.0231898 | -0.0231898
0.300257 | 300.257 | -0.0103782 | -0.0103782
0.302219 | 302.219 | 0.00183287 | 0.00183287
0.304182 | 304.182 | 0.0113437 | 0.0113437
0.306144 | 306.144 | 0.0164845 | 0.0164845
0.308107 | 308.107 | 0.0251018 | 0.0251018
0.310069 | 310.069 | 0.020096 | 0.020096
0.312032 | 312.032 | 0.0134204 | 0.0134204
0.313994 | 313.994 | 0.0049234 | 0.0049234
0.315957 | 315.957 | 0.0124323 | 0.0124323
0.317919 | 317.919 | 0.0135252 | 0.0135252
0.319882 | 319.882 | 0.022726 | 0.022726
0.321844 | 321.844 | 0.0133916 | 0.0133916
0.323806 | 323.806 | -0.00256382 | -0.00256382
0.325769 | 325.769 | -0.00052122 | -0.00052122
0.327731 | 327.731 | 0.00644325 | 0.00644325
0.329694 | 329.694 | -0.00393847 | -0.00393847
0.331656 | 331.656 | -0.00155408 | -0.00155408
0.333619 | 333.619 | 0.00122582 | 0.00122582
0.335581 | 335.581 | 0.0106 | 0.0106
0.337544 | 337.544 | 0.0160581 | 0.0160581
0.339506 | 339.506 | 0.0203858 | 0.0203858
0.341469 | 341.469 | 0.00933029 | 0.00933029
0.343431 | 343.431 | 0.0100057 | 0.0100057
0.345394 | 345.394 | 0.00446528 | 0.00446528
0.347356 | 347.356 | -0.00201995 | -0.00201995
0.349318 | 349.318 | 0.00204413 | 0.00204413
0.351281 | 351.281 | 0.00346661 | 0.00346661
0.353243 | 353.243 | -0.00941511 | -0.00941511
0.355206 | 355.206 | -0.00733834 | -0.00733834
0.357168 | 357.168 | -0.0211161 | -0.0211161
0.359131 | 359.131 | -0.0116003 | -0.0116003
0.361093 | 361.093 | 0.00821816 | 0.00821816
0.363056 | 363.056 | 0.00645704 | 0.00645704
0.365018 | 365.018 | -0.0116127 | -0.0116127
0.366981 | 366.981 | -0.0134885 | -0.0134885
0.368943 | 368.943 | -0.00123841 | -0.00123841
0.370906 | 370.906 | 0.0109214 | 0.0109214
0.372868 | 372.868 | 0.0135694 | 0.0135694
0.374831 | 374.831 | 0.01674 | 0.01674
0.376793 | 376.793 | 0.0171541 | 0.0171541
0.378755 | 378.755 | 0.0132568 | 0.0132568
0.380718 | 380.718 | 0.00547761 | 0.00547761
0.38268 | 382.68 | -0.0048919 | -0.0048919
0.384643 | 384.643 | -0.00213397 | -0.00213397
0.386605 | 386.605 | -0.00372907 | -0.00372907
0.388568 | 388.568 | 0.0112383 | 0.0112383
0.39053 | 390.53 | 0.00721891 | 0.00721891
0.392493 | 392.493 | 0.00393192 | 0.00393192
0.394455 | 394.455 | 0.00598184 | 0.00598184
0.396418 | 396.418 | 0.0126314 | 0.0126314
0.39838 | 398.38 | 0.00706166 | 0.00706166
0.400343 | 400.343 | -0.000817622 | -0.000817622
0.402305 | 402.305 | -0.0213043 | -0.0213043
0.404267 | 404.267 | -0.001542 | -0.001542
0.40623 | 406.23 | 0.020298 | 0.020298
0.408192 | 408.192 | 0.0263884 | 0.0263884
0.410155 | 410.155 | 0.0150789 | 0.0150789
0.412117 | 412.117 | 0.00746578 | 0.00746578
0.41408 | 414.08 | 0.0148721 | 0.0148721
0.416042 | 416.042 | 0.0118024 | 0.0118024
0.418005 | 418.005 | 0.00348127 | 0.00348127
0.419967 | 419.967 | -0.0098692 | -0.0098692
0.42193 | 421.93 | -0.0088227 | -0.0088227
0.423892 | 423.892 | -0.00539339 | -0.00539339
0.425855 | 425.855 | 0.00435917 | 0.00435917
0.427817 | 427.817 | 0.0140653 | 0.0140653
0.429779 | 429.779 | 0.00974563 | 0.00974563
0.431742 | 431.742 | 0.00414174 | 0.00414174
0.433704 | 433.704 | 0.0034109 | 0.0034109
0.435667 | 435.667 | -0.0065509 | -0.0065509
0.437629 | 437.629 | -0.0266421 | -0.0266421
0.439592 | 439.592 | -0.0313109 | -0.0313109
0.441554 | 441.554 | -0.0168953 | -0.0168953
0.443517 | 443.517 | -0.0039396 | -0.0039396
0.445479 | 445.479 | 0.00600339 | 0.00600339
0.447442 | 447.442 | 0.00341952 | 0.00341952
0.449404 | 449.404 | 0.00894112 | 0.00894112
0.451367 | 451.367 | 0.00520735 | 0.00520735
0.453329 | 453.329 | 0.0299746 | 0.0299746
0.455292 | 455.292 | 0.0206719 | 0.0206719
0.457254 | 457.254 | 0.0012033 | 0.0012033
0.459216 | 459.216 | -0.0128747 | -0.0128747
0.461179 | 461.179 | -0.00280233 | -0.00280233
0.463141 | 463.141 | -0.00475144 | -0.00475144
0.465104 | 465.104 | -0.00991831 | -0.00991831
0.467066 | 467.066 | -0.00209691 | -0.00209691
0.469029 | 469.029 | 0.0165106 | 0.0165106
0.470991 | 470.991 | 0.010626 | 0.010626
0.472954 | 472.954 | -0.000287968 | -0.000287968
0.474916 | 474.916 | -0.00167311 | -0.00167311
0.476879 | 476.879 | 0.00352867 | 0.00352867
0.478841 | 478.841 | -0.00269045 | -0.00269045
0.480804 | 480.804 | 0.00223788 | 0.00223788
0.482766 | 482.766 | 0.00695382 | 0.00695382
0.484728 | 484.728 | 0.00679671 | 0.00679671
0.486691 | 486.691 | 0.00660786 | 0.00660786
0.488653 | 488.653 | 0.00625299 | 0.00625299
0.490616 | 490.616 | -0.0124368 | -0.0124368
0.492578 | 492.578 | -0.0138439 | -0.0138439
0.494541 | 494.541 | -0.000841877 | -0.000841877
0.496503 | 496.503 | 0.00434281 | 0.00434281
0.498466 | 498.466 | -0.00859018 | -0.00859018
0.500428 | 500.428 | -0.00420628 | -0.00420628
0.502391 | 502.391 | -0.0199103 | -0.0199103
0.504353 | 504.353 | -0.0138638 | -0.0138638
0.506316 | 506.316 | -0.00787829 | -0.00787829
0.508278 | 508.278 | -0.000198492 | -0.000198492
0.51024 | 510.24 | 0.00140709 | 0.00140709
0.512203 | 512.203 | -0.00288088 | -0.00288088
0.514165 | 514.165 | -0.00620449 | -0.00620449
0.516128 | 516.128 | -0.00990408 | -0.00990408
0.51809 | 518.09 | -0.00930192 | -0.00930192
0.520053 | 520.053 | -0.00320415 | -0.00320415
0.522015 | 522.015 | -0.00496282 | -0.00496282
0.523978 | 523.978 | 0.0192917 | 0.0192917
0.52594 | 525.94 | 0.0163318 | 0.0163318
0.527903 | 527.903 | 0.0100468 | 0.0100468
0.529865 | 529.865 | -0.00270064 | -0.00270064
0.531828 | 531.828 | -0.0181214 | -0.0181214
0.53379 | 533.79 | -0.0222776 | -0.0222776
0.535753 | 535.753 | -0.0205768 | -0.0205768
0.537715 | 537.715 | -0.0109878 | -0.0109878
0.539677 | 539.677 | 0.00191907 | 0.00191907
0.54164 | 541.64 | -0.00830884 | -0.00830884
0.543602 | 543.602 | -0.00191321 | -0.00191321
0.545565 | 545.565 | -0.00214357 | -0.00214357
0.547527 | 547.527 | -0.00213711 | -0.00213711
0.54949 | 549.49 | -0.0101995 | -0.0101995
0.551452 | 551.452 | -0.0154933 | -0.0154933
0.553415 | 553.415 | -0.0241197 | -0.0241197
0.555377 | 555.377 | -0.0122284 | -0.0122284
0.55734 | 557.34 | -0.00140167 | -0.00140167
0.559302 | 559.302 | -0.0113561 | -0.0113561
0.561265 | 561.265 | 0.00380901 | 0.00380901
0.563227 | 563.227 | 0.000685594 | 0.000685594
0.565189 | 565.189 | 0.00818473 | 0.00818473
0.567152 | 567.152 | 0.0100418 | 0.0100418
0.569114 | 569.114 | -0.00699765 | -0.00699765
0.571077 | 571.077 | -0.019313 | -0.019313
0.573039 | 573.039 | -0.0100609 | -0.0100609
0.575002 | 575.002 | -0.00829662 | -0.00829662
0.576964 | 576.964 | 0.00967615 | 0.00967615
0.578927 | 578.927 | 0.0121484 | 0.0121484
0.580889 | 580.889 | 0.00866612 | 0.00866612
0.582852 | 582.852 | 0.00337473 | 0.00337473
0.584814 | 584.814 | 0.0102489 | 0.0102489
0.586777 | 586.777 | 0.0201723 | 0.0201723
0.588739 | 588.739 | 0.0142974 | 0.0142974
0.590701 | 590.701 | 0.00380342 | 0.00380342
0.592664 | 592.664 | -0.000985041 | -0.000985041
0.594626 | 594.626 | 0.00303998 | 0.00303998
0.596589 | 596.589 | -0.00815717 | -0.00815717
0.598551 | 598.551 | -0.00859749 | -0.00859749
0.600514 | 600.514 | -0.014177 | -0.014177
0.602476 | 602.476 | 0.00430118 | 0.00430118
0.604439 | 604.439 | -0.00598044 | -0.00598044
0.606401 | 606.401 | -0.0256493 | -0.0256493
0.608364 | 608.364 | -0.03347 | -0.03347
0.610326 | 610.326 | -0.00671057 | -0.00671057
0.612289 | 612.289 | 0.00898681 | 0.00898681
0.614251 | 614.251 | -0.00359461 | -0.00359461
0.616213 | 616.213 | 0.00131419 | 0.00131419
0.618176 | 618.176 | -0.00852309 | -0.00852309
0.620138 | 620.138 | -0.0125987 | -0.0125987
0.622101 | 622.101 | -0.0216864 | -0.0216864
0.624063 | 624.063 | -0.0317312 | -0.0317312
0.626026 | 626.026 | -0.0349767 | -0.0349767
0.627988 | 627.988 | -0.0258199 | -0.0258199
0.629951 | 629.951 | -0.030645 | -0.030645
0.631913 | 631.913 | -0.00536506 | -0.00536506
0.633876 | 633.876 | -0.0107614 | -0.0107614
0.635838 | 635.838 | -0.0289752 | -0.0289752
0.637801 | 637.801 | -0.0163637 | -0.0163637
0.639763 | 639.763 | -0.0102367 | -0.0102367
0.641726 | 641.726 | 0.00962819 | 0.00962819
0.643688 | 643.688 | 0.000325572 | 0.000325572
0.64565 | 645.65 | -0.0133691 | -0.0133691
0.647613 | 647.613 | -0.0124642 | -0.0124642
0.649575 | 649.575 | -0.0236956 | -0.0236956
0.651538 | 651.538 | -0.030591 | -0.030591
0.6535 | 653.5 | -0.0107017 | -0.0107017
0.655463 | 655.463 | -0.0039252 | -0.0039252
0.657425 | 657.425 | -0.0118411 | -0.0118411
0.659388 | 659.388 | -0.012943 | -0.012943
0.66135 | 661.35 | -0.0229537 | -0.0229537
0.663313 | 663.313 | -0.0144096 | -0.0144096
0.665275 | 665.275 | -0.0177698 | -0.0177698
0.667238 | 667.238 | -0.0213962 | -0.0213962
0.6692 | 669.2 | -0.0161627 | -0.0161627
0.671162 | 671.162 | -0.0149892 | -0.0149892
0.673125 | 673.125 | -0.00653305 | -0.00653305
0.675087 | 675.087 | -0.00878001 | -0.00878001
0.67705 | 677.05 | -0.00764805 | -0.00764805
0.679012 | 679.012 | -0.00754149 | -0.00754149
0.680975 | 680.975 | -0.0127279 | -0.0127279
0.682937 | 682.937 | -0.0110735 | -0.0110735
0.6849 | 684.9 | -0.00431654 | -0.00431654
0.686862 | 686.862 | 0.00373192 | 0.00373192
0.688825 | 688.825 | -0.0111859 | -0.0111859
0.690787 | 690.787 | -0.00254666 | -0.00254666
0.69275 | 692.75 | -0.00519889 | -0.00519889
0.694712 | 694.712 | -0.0119576 | -0.0119576
0.696674 | 696.674 | -0.0115214 | -0.0115214
0.698637 | 698.637 | -0.0093421 | -0.0093421
0.700599 | 700.599 | -0.0047873 | -0.0047873
0.702562 | 702.562 | -0.00658259 | -0.00658259
0.704524 | 704.524 | 0.00153666 | 0.00153666
0.706487 | 706.487 | -0.0125218 | -0.0125218
0.708449 | 708.449 | -0.0281257 | -0.0281257
0.710412 | 710.412 | -0.0149723 | -0.0149723
0.712374 | 712.374 | -0.00670164 | -0.00670164
0.714337 | 714.337 | -0.0005111 | -0.0005111
0.716299 | 716.299 | -0.0194353 | -0.0194353
0.718262 | 718.262 | -0.0213966 | -0.0213966
0.720224 | 720.224 | -0.0222568 | -0.0222568
0.722187 | 722.187 | -0.0127045 | -0.0127045
0.724149 | 724.149 | -0.0173977 | -0.0173977
0.726111 | 726.111 | -0.0153869 | -0.0153869
0.728074 | 728.074 | -0.0109737 | -0.0109737
0.730036 | 730.036 | -0.0189555 | -0.0189555
0.731999 | 731.999 | -0.00375371 | -0.00375371
0.733961 | 733.961 | 0.00051056 | 0.00051056
0.735924 | 735.924 | 0.00916937 | 0.00916937
0.737886 | 737.886 | 3.0322e-05 | 3.0322e-05
0.739849 | 739.849 | -0.00787337 | -0.00787337
0.741811 | 741.811 | -0.008863 | -0.008863
0.743774 | 743.774 | -0.00921543 | -0.00921543
0.745736 | 745.736 | -0.00363767 | -0.00363767
0.747699 | 747.699 | -0.017181 | -0.017181
0.749661 | 749.661 | -0.00839281 | -0.00839281
0.751623 | 751.623 | -0.0123146 | -0.0123146
0.753586 | 753.586 | -0.0115806 | -0.0115806
0.755548 | 755.548 | 0.00493956 | 0.00493956
0.757511 | 757.511 | 0.00484349 | 0.00484349
0.759473 | 759.473 | 0.00164194 | 0.00164194
0.761436 | 761.436 | -0.000307162 | -0.000307162
0.763398 | 763.398 | 0.00925985 | 0.00925985
0.765361 | 765.361 | -0.00874394 | -0.00874394
0.767323 | 767.323 | -0.0122897 | -0.0122897
0.769286 | 769.286 | -0.00734186 | -0.00734186
0.771248 | 771.248 | -0.0029018 | -0.0029018
0.773211 | 773.211 | 0.00234392 | 0.00234392
0.775173 | 775.173 | 0.00929862 | 0.00929862
0.777135 | 777.135 | 0.00262784 | 0.00262784
0.779098 | 779.098 | 0.00271243 | 0.00271243
0.78106 | 781.06 | 0.00224526 | 0.00224526
0.783023 | 783.023 | 0.00819166 | 0.00819166
0.784985 | 784.985 | 0.0297069 | 0.0297069
0.786948 | 786.948 | 0.0276602 | 0.0276602
0.78891 | 788.91 | 0.0154596 | 0.0154596
0.790873 | 790.873 | 0.012529 | 0.012529
0.792835 | 792.835 | 0.00678355 | 0.00678355
0.794798 | 794.798 | -0.0269014 | -0.0269014
0.79676 | 796.76 | -0.0315434 | -0.0315434
0.798723 | 798.723 | -0.0460877 | -0.0460877
0.800685 | 800.685 | -0.0346457 | -0.0346457
0.802648 | 802.648 | -0.0194952 | -0.0194952
0.80461 | 804.61 | -0.000457948 | -0.000457948
0.806572 | 806.572 | 0.00725115 | 0.00725115
0.808535 | 808.535 | 0.0184393 | 0.0184393
0.810497 | 810.497 | 0.0122152 | 0.0122152
0.81246 | 812.46 | 0.0016431 | 0.0016431
0.814422 | 814.422 | 0.00912027 | 0.00912027
0.816385 | 816.385 | 0.0131843 | 0.0131843
0.818347 | 818.347 | 0.00831288 | 0.00831288
0.82031 | 820.31 | -0.0141758 | -0.0141758
0.822272 | 822.272 | -0.0265033 | -0.0265033
0.824235 | 824.235 | 0.00092504 | 0.00092504
0.826197 | 826.197 | 0.0275038 | 0.0275038
0.82816 | 828.16 | 0.0190239 | 0.0190239
0.830122 | 830.122 | 0.00315634 | 0.00315634
0.832084 | 832.084 | -0.0156995 | -0.0156995
0.834047 | 834.047 | -0.0199899 | -0.0199899
0.836009 | 836.009 | -0.010462 | -0.010462
0.837972 | 837.972 | -0.00983538 | -0.00983538
0.839934 | 839.934 | 0.00138446 | 0.00138446
0.841897 | 841.897 | 0.0181731 | 0.0181731
0.843859 | 843.859 | 0.00961027 | 0.00961027
0.845822 | 845.822 | 0.00301762 | 0.00301762
0.847784 | 847.784 | -0.0187899 | -0.0187899
0.849747 | 849.747 | -0.0139812 | -0.0139812
0.851709 | 851.709 | 0.000722552 | 0.000722552
0.853672 | 853.672 | 0.0116177 | 0.0116177
0.855634 | 855.634 | 0.0111139 | 0.0111139
0.857596 | 857.596 | 0.00291723 | 0.00291723
0.859559 | 859.559 | 0.00567028 | 0.00567028
0.861521 | 861.521 | -0.00177687 | -0.00177687
0.863484 | 863.484 | -0.0141239 | -0.0141239
0.865446 | 865.446 | -0.0206018 | -0.0206018
0.867409 | 867.409 | 0.00469271 | 0.00469271
0.869371 | 869.371 | 0.00421089 | 0.00421089
0.871334 | 871.334 | 0.0163048 | 0.0163048
0.873296 | 873.296 | 0.0129226 | 0.0129226
0.875259 | 875.259 | -0.00170478 | -0.00170478
0.877221 | 877.221 | -0.00715241 | -0.00715241
0.879184 | 879.184 | 0.0120142 | 0.0120142
0.881146 | 881.146 | -0.00679525 | -0.00679525
0.883109 | 883.109 | -0.00128342 | -0.00128342
0.885071 | 885.071 | -0.00210215 | -0.00210215
0.887033 | 887.033 | 0.0198501 | 0.0198501
0.888996 | 888.996 | 0.0185748 | 0.0185748
0.890958 | 890.958 | 0.0140598 | 0.0140598
0.892921 | 892.921 | 0.00625134 | 0.00625134
0.894883 | 894.883 | -0.00619581 | -0.00619581
0.896846 | 896.846 | 0.00309776 | 0.00309776
0.898808 | 898.808 | 0.00381223 | 0.00381223
0.900771 | 900.771 | -0.00250699 | -0.00250699
0.902733 | 902.733 | 0.00701852 | 0.00701852
0.904696 | 904.696 | -0.0112099 | -0.0112099
0.906658 | 906.658 | -0.0114305 | -0.0114305
0.908621 | 908.621 | -0.0125934 | -0.0125934
0.910583 | 910.583 | -0.00806794 | -0.00806794
0.912545 | 912.545 | -0.00659175 | -0.00659175
0.914508 | 914.508 | -0.00916341 | -0.00916341
0.91647 | 916.47 | 0.00268632 | 0.00268632
0.918433 | 918.433 | 0.00288565 | 0.00288565
0.920395 | 920.395 | 0.0121914 | 0.0121914
0.922358 | 922.358 | 0.00783266 | 0.00783266
0.92432 | 924.32 | -0.00504662 | -0.00504662
0.926283 | 926.283 | 0.00346082 | 0.00346082
0.928245 | 928.245 | 0.0124614 | 0.0124614
0.930208 | 930.208 | 0.00661827 | 0.00661827
0.93217 | 932.17 | 0.00456175 | 0.00456175
0.934133 | 934.133 | 0.00400669 | 0.00400669
0.936095 | 936.095 | 0.0129194 | 0.0129194
0.938057 | 938.057 | 0.0247472 | 0.0247472
0.94002 | 940.02 | 0.00785664 | 0.00785664
0.941982 | 941.982 | 0.00622492 | 0.00622492
0.943945 | 943.945 | -0.0102872 | -0.0102872
0.945907 | 945.907 | -0.0091308 | -0.0091308
0.94787 | 947.87 | 0.000819507 | 0.000819507
0.949832 | 949.832 | -0.00470626 | -0.00470626
0.951795 | 951.795 | -0.0125196 | -0.0125196
0.953757 | 953.757 | -0.0159018 | -0.0159018
0.95572 | 955.72 | -0.00212095 | -0.00212095
0.957682 | 957.682 | 0.0300559 | 0.0300559
0.959645 | 959.645 | 0.0416176 | 0.0416176
0.961607 | 961.607 | 0.0350859 | 0.0350859
0.96357 | 963.57 | 0.0132443 | 0.0132443
0.965532 | 965.532 | 0.000933825 | 0.000933825
0.967494 | 967.494 | 0.00828648 | 0.00828648
0.969457 | 969.457 | 0.0115986 | 0.0115986
0.971419 | 971.419 | 0.0166856 | 0.0166856
0.973382 | 973.382 | 0.0186281 | 0.0186281
0.975344 | 975.344 | 0.0123284 | 0.0123284
0.977307 | 977.307 | -0.0100821 | -0.0100821
0.979269 | 979.269 | -0.0084765 | -0.0084765
0.981232 | 981.232 | -0.00120685 | -0.00120685
0.983194 | 983.194 | -0.0105656 | -0.0105656
0.985157 | 985.157 | -0.00236336 | -0.00236336
0.987119 | 987.119 | -0.00329684 | -0.00329684
0.989082 | 989.082 | 0.00416079 | 0.00416079
0.991044 | 991.044 | 0.0113425 | 0.0113425
0.993006 | 993.006 | 0.00844618 | 0.00844618
0.994969 | 994.969 | 0.0109526 | 0.0109526
0.996931 | 996.931 | 0.00890832 | 0.00890832
0.998894 | 998.894 | 0.0145837 | 0.0145837
1.00086 | 1000.86 | -0.00451869 | -0.00451869
1.00282 | 1002.82 | -0.00638479 | -0.00638479
1.00478 | 1004.78 | 0.0010582 | 0.0010582
1.00674 | 1006.74 | 0.0100393 | 0.0100393
1.00871 | 1008.71 | -0.00867985 | -0.00867985
1.01067 | 1010.67 | -0.00277739 | -0.00277739
1.01263 | 1012.63 | -0.00062005 | -0.00062005
1.01459 | 1014.59 | 0.0186784 | 0.0186784
1.01656 | 1016.56 | 0.020743 | 0.020743
1.01852 | 1018.52 | 0.0166528 | 0.0166528
1.02048 | 1020.48 | 0.0114908 | 0.0114908
1.02244 | 1022.44 | 0.00733219 | 0.00733219
1.02441 | 1024.41 | 0.00658914 | 0.00658914
1.02637 | 1026.37 | 0.00445449 | 0.00445449
1.02833 | 1028.33 | 0.00978566 | 0.00978566
1.03029 | 1030.29 | 0.0186837 | 0.0186837
1.03226 | 1032.26 | 0.00465942 | 0.00465942
1.03422 | 1034.22 | 0.00481969 | 0.00481969
1.03618 | 1036.18 | 0.0160786 | 0.0160786
1.03814 | 1038.14 | 0.0228673 | 0.0228673
1.04011 | 1040.11 | 0.00917502 | 0.00917502
1.04207 | 1042.07 | 0.0200799 | 0.0200799
1.04403 | 1044.03 | 0.0111899 | 0.0111899
1.04599 | 1045.99 | -0.00528801 | -0.00528801
1.04796 | 1047.96 | 0.00552656 | 0.00552656
1.04992 | 1049.92 | 0.00698565 | 0.00698565
1.05188 | 1051.88 | 0.000768973 | 0.000768973
1.05384 | 1053.84 | 0.00928862 | 0.00928862
1.05581 | 1055.81 | 0.0212165 | 0.0212165
1.05777 | 1057.77 | 0.0210764 | 0.0210764
1.05973 | 1059.73 | 0.00218887 | 0.00218887
1.06169 | 1061.69 | 0.00780324 | 0.00780324
1.06366 | 1063.66 | 0.0107833 | 0.0107833
1.06562 | 1065.62 | 0.00152466 | 0.00152466
1.06758 | 1067.58 | -0.0119918 | -0.0119918
1.06954 | 1069.54 | -0.00327686 | -0.00327686
1.07151 | 1071.51 | 0.00224473 | 0.00224473
1.07347 | 1073.47 | 0.00352805 | 0.00352805
1.07543 | 1075.43 | -0.000755034 | -0.000755034
1.07739 | 1077.39 | -0.00713285 | -0.00713285
1.07935 | 1079.35 | -0.00657463 | -0.00657463
1.08132 | 1081.32 | 0.00135908 | 0.00135908
1.08328 | 1083.28 | 0.0124813 | 0.0124813
1.08524 | 1085.24 | -0.0153516 | -0.0153516
1.0872 | 1087.2 | -0.0213803 | -0.0213803
1.08917 | 1089.17 | 0.00424382 | 0.00424382
1.09113 | 1091.13 | 0.0161961 | 0.0161961
1.09309 | 1093.09 | 0.0111635 | 0.0111635
1.09505 | 1095.05 | 0.0170489 | 0.0170489
1.09702 | 1097.02 | 0.00642543 | 0.00642543
1.09898 | 1098.98 | 0.00513795 | 0.00513795
1.10094 | 1100.94 | 0.0114603 | 0.0114603
1.1029 | 1102.9 | 0.00897168 | 0.00897168
1.10487 | 1104.87 | 0.0104772 | 0.0104772
1.10683 | 1106.83 | -0.0108616 | -0.0108616
1.10879 | 1108.79 | -0.0109918 | -0.0109918
1.11075 | 1110.75 | 0.00547946 | 0.00547946
1.11272 | 1112.72 | 0.0234962 | 0.0234962
1.11468 | 1114.68 | 0.0164348 | 0.0164348
1.11664 | 1116.64 | 0.00395588 | 0.00395588
1.1186 | 1118.6 | 0.00199701 | 0.00199701
1.12057 | 1120.57 | 0.023251 | 0.023251
1.12253 | 1122.53 | 0.0228107 | 0.0228107
1.12449 | 1124.49 | -0.00200215 | -0.00200215
1.12645 | 1126.45 | -0.0250304 | -0.0250304
1.12842 | 1128.42 | 0.670474 | 0.670474
1.13038 | 1130.38 | 2.95975 | 2.95975 | n=1
1.13234 | 1132.34 | 3.59494 | 3.59494
1.1343 | 1134.3 | 3.55436 | 3.55436
1.13627 | 1136.27 | 1.44294 | 1.44294
1.13823 | 1138.23 | 0.164374 | 0.164374
1.14019 | 1140.19 | 0.189375 | 0.189375
1.14215 | 1142.15 | 0.177333 | 0.177333
1.14412 | 1144.12 | 0.173268 | 0.173268
1.14608 | 1146.08 | 0.183533 | 0.183533
1.14804 | 1148.04 | 0.189145 | 0.189145
1.15 | 1150 | 0.179637 | 0.179637
1.15197 | 1151.97 | 0.161628 | 0.161628
1.15393 | 1153.93 | 0.155578 | 0.155578
1.15589 | 1155.89 | 0.158975 | 0.158975
1.15785 | 1157.85 | 0.170176 | 0.170176
1.15982 | 1159.82 | 2.12703 | 2.12703
1.16178 | 1161.78 | 3.29237 | 3.29237
1.16374 | 1163.74 | 1.7916 | 1.7916
1.1657 | 1165.7 | 0.236964 | 0.236964
1.16767 | 1167.67 | 0.0179984 | 0.0179984
1.16963 | 1169.63 | 0.00612257 | 0.00612257
1.17159 | 1171.59 | -0.000479857 | -0.000479857
1.17355 | 1173.55 | 0.0138406 | 0.0138406
1.17552 | 1175.52 | -0.0165997 | -0.0165997
1.17748 | 1177.48 | -0.00729396 | -0.00729396
1.17944 | 1179.44 | 0.0125416 | 0.0125416
1.1814 | 1181.4 | 0.0154143 | 0.0154143
1.18337 | 1183.37 | 0.0256331 | 0.0256331
1.18533 | 1185.33 | 0.0104638 | 0.0104638
1.18729 | 1187.29 | -0.00263274 | -0.00263274
1.18925 | 1189.25 | -0.00514337 | -0.00514337
1.19122 | 1191.22 | -0.0110988 | -0.0110988
1.19318 | 1193.18 | -0.000186597 | -0.000186597
1.19514 | 1195.14 | -0.000412068 | -0.000412068
1.1971 | 1197.1 | 0.00205289 | 0.00205289
1.19907 | 1199.07 | 0.00404422 | 0.00404422
1.20103 | 1201.03 | 0.0155106 | 0.0155106
1.20299 | 1202.99 | 0.00159376 | 0.00159376
1.20495 | 1204.95 | 0.00497913 | 0.00497913
1.20691 | 1206.91 | 0.0162502 | 0.0162502
1.20888 | 1208.88 | 0.00702331 | 0.00702331
1.21084 | 1210.84 | 0.00476659 | 0.00476659
1.2128 | 1212.8 | -0.0306615 | -0.0306615
1.21476 | 1214.76 | -0.019283 | -0.019283
1.21673 | 1216.73 | 0.0129427 | 0.0129427
1.21869 | 1218.69 | 0.00730709 | 0.00730709
1.22065 | 1220.65 | -0.00086516 | -0.00086516
1.22261 | 1222.61 | 0.00653876 | 0.00653876
1.22458 | 1224.58 | -0.00174823 | -0.00174823
1.22654 | 1226.54 | -0.000262275 | -0.000262275
1.2285 | 1228.5 | -0.0211298 | -0.0211298
1.23046 | 1230.46 | -0.01741 | -0.01741
1.23243 | 1232.43 | 0.0123352 | 0.0123352
1.23439 | 1234.39 | 0.00789102 | 0.00789102
1.23635 | 1236.35 | -0.00330857 | -0.00330857
1.23831 | 1238.31 | -0.0583827 | -0.0583827
1.24028 | 1240.28 | -0.483073 | -0.483073
1.24224 | 1242.24 | -0.659461 | -0.659461
1.2442 | 1244.2 | -0.607406 | -0.607406
1.24616 | 1246.16 | -0.625373 | -0.625373
1.24813 | 1248.13 | -0.61293 | -0.61293
1.25009 | 1250.09 | -0.625226 | -0.625226
1.25205 | 1252.05 | -0.639675 | -0.639675
1.25401 | 1254.01 | -0.63731 | -0.63731