## CMOS.6106.1.IPL.L200.25x.Ins1.r
x-uncal | z-uncal | z-uncal |  |  |  | 2012-04-30
RM 8096 - IN-PLANE LENGTH (Trace a', a, e, or e')
um | um | um
0 | 0.0340494 | 0.0340494
0.394775 | 0.0260847 | 0.0260847 | Suggested steps to follow to obtain in-plane length data from Trace a', a, e, or e':
0.789549 | 0.0174131 | 0.0174131 | 1 | Start with uncalibrated x data in Column A and uncalibrated z data in Column B
1.18432 | 0.00372691 | 0.00372691 | 2 | Copy Column B data to Column C
1.5791 | -0.0154805 | -0.0154805 | 3 | Plot the data in Columns A and B
1.97387 | -0.0277715 | -0.0277715 | 4 | Plot the data in Columns A and C and move it near one of the uncalibrated x values
2.36865 | -0.0332301 | -0.0332301 |  |  | to be obtained.
2.76342 | -0.0254588 | -0.0254588 | 5 | Highlight the appropriate x value and record the uncertainty, n, associated with this x value
3.1582 | -0.0172993 | -0.0172993 | 6 | Once again, plot the data in Columns A and C but move it near the other uncalibrated
3.55297 | -0.000654706 | -0.000654706 |  |  | x value to be obtained.
3.94775 | 0.00967642 | 0.00967642 | 7 | Highlight the appropriate x value and record the uncertainty, n, associated with this x value
4.34252 | 0.0125735 | 0.0125735 | 8 | The above values for x and n should be used in Data Sheet L.0 for the given data trace.
4.7373 | 0.00469904 | 0.00469904 |  |  | The associated uncalibrated y value for Traces a' and e' is typically obtained
5.13207 | 0.00540249 | 0.00540249 |  |  | during the data session and optionally included as part of the file name.
5.52685 | 0.0134594 | 0.0134594
5.92162 | 0.020546 | 0.020546
6.31639 | 0.0172504 | 0.0172504
6.71117 | 0.0100376 | 0.0100376
7.10594 | -0.00838986 | -0.00838986
7.50072 | -0.0151339 | -0.0151339
7.89549 | -0.0149578 | -0.0149578
8.29027 | -0.0131802 | -0.0131802
8.68504 | -0.0127416 | -0.0127416
9.07982 | -0.00846638 | -0.00846638
9.47459 | -0.00914477 | -0.00914477
9.86937 | -0.00845109 | -0.00845109
10.2641 | -0.0139427 | -0.0139427
10.6589 | -0.0156013 | -0.0156013
11.0537 | -0.0098759 | -0.0098759
11.4485 | -0.00183481 | -0.00183481
11.8432 | 0.0105679 | 0.0105679
12.238 | 0.0266754 | 0.0266754
12.6328 | 0.0280026 | 0.0280026
13.0276 | 0.0158166 | 0.0158166
13.4223 | 0.00261137 | 0.00261137 | n=1
13.8171 | -0.0622797 | -0.0622797
14.2119 | -0.19404 | -0.19404
14.6067 | -0.365068 | -0.365068
15.0014 | -0.475551 | -0.475551
15.3962 | -0.588478 | -0.588478
15.791 | -0.693485 | -0.693485
16.1858 | -0.731061 | -0.731061
16.5805 | -0.51724 | -0.51724
16.9753 | -0.5019 | -0.5019
17.3701 | -0.590327 | -0.590327
17.7649 | -0.646367 | -0.646367
18.1596 | -0.688831 | -0.688831
18.5544 | -0.775854 | -0.775854
18.9492 | -0.708817 | -0.708817
19.344 | -0.730757 | -0.730757
19.7387 | -0.814616 | -0.814616
20.1335 | -0.8833 | -0.8833
20.5283 | -0.913059 | -0.913059
20.9231 | -0.83875 | -0.83875
21.3178 | -0.726033 | -0.726033
21.7126 | -0.734304 | -0.734304
22.1074 | -0.806897 | -0.806897
22.5022 | -0.786099 | -0.786099
22.8969 | -0.716027 | -0.716027
23.2917 | -0.762123 | -0.762123
23.6865 | -0.745452 | -0.745452
24.0813 | -0.792171 | -0.792171
24.476 | -0.751482 | -0.751482
24.8708 | -0.76068 | -0.76068
25.2656 | -0.782743 | -0.782743
25.6604 | -0.77158 | -0.77158
26.0551 | -0.821932 | -0.821932
26.4499 | -0.795612 | -0.795612
26.8447 | -0.777872 | -0.777872
27.2395 | -0.779008 | -0.779008
27.6342 | -0.764084 | -0.764084
28.029 | -0.757811 | -0.757811
28.4238 | -0.851362 | -0.851362
28.8185 | -0.84867 | -0.84867
29.2133 | -0.908402 | -0.908402
29.6081 | -0.880236 | -0.880236
30.0029 | -0.770932 | -0.770932
30.3976 | -0.7442 | -0.7442
30.7924 | -0.761594 | -0.761594
31.1872 | -0.87505 | -0.87505
31.582 | -0.764665 | -0.764665
31.9767 | -0.733384 | -0.733384
32.3715 | -0.74051 | -0.74051
32.7663 | -0.87673 | -0.87673
33.1611 | -0.86144 | -0.86144
33.5558 | -0.829172 | -0.829172
33.9506 | -0.758129 | -0.758129
34.3454 | -0.831592 | -0.831592
34.7402 | -0.889045 | -0.889045
35.1349 | -0.961171 | -0.961171
35.5297 | -0.82553 | -0.82553
35.9245 | -0.74352 | -0.74352
36.3193 | -0.852986 | -0.852986
36.714 | -0.947957 | -0.947957
37.1088 | -0.872466 | -0.872466
37.5036 | -0.862119 | -0.862119
37.8984 | -0.765731 | -0.765731
38.2931 | -0.75158 | -0.75158
38.6879 | -0.860974 | -0.860974
39.0827 | -0.869531 | -0.869531
39.4775 | -0.83919 | -0.83919
39.8722 | -0.791856 | -0.791856
40.267 | -0.820296 | -0.820296
40.6618 | -0.788751 | -0.788751
41.0566 | -0.770704 | -0.770704
41.4513 | -0.751216 | -0.751216
41.8461 | -0.797733 | -0.797733
42.2409 | -0.873459 | -0.873459
42.6357 | -0.900238 | -0.900238
43.0304 | -0.914177 | -0.914177
43.4252 | -0.960487 | -0.960487
43.82 | -0.944158 | -0.944158
44.2148 | -0.952354 | -0.952354
44.6095 | -0.867776 | -0.867776
45.0043 | -0.886185 | -0.886185
45.3991 | -0.944484 | -0.944484
45.7939 | -0.882647 | -0.882647
46.1886 | -0.994435 | -0.994435
46.5834 | -1.03137 | -1.03137
46.9782 | -0.938976 | -0.938976
47.373 | -0.903926 | -0.903926
47.7677 | -0.798303 | -0.798303
48.1625 | -0.867971 | -0.867971
48.5573 | -0.9259 | -0.9259
48.9521 | -0.963269 | -0.963269
49.3468 | -0.896396 | -0.896396
49.7416 | -0.977997 | -0.977997
50.1364 | -1.00933 | -1.00933
50.5312 | -1.03805 | -1.03805
50.9259 | -1.11416 | -1.11416
51.3207 | -1.06655 | -1.06655
51.7155 | -1.03434 | -1.03434
52.1103 | -1.09174 | -1.09174
52.505 | -1.09982 | -1.09982
52.8998 | -1.15405 | -1.15405
53.2946 | -1.10189 | -1.10189
53.6894 | -1.20516 | -1.20516
54.0841 | -1.10248 | -1.10248
54.4789 | -1.09329 | -1.09329
54.8737 | -1.15774 | -1.15774
55.2685 | -1.14914 | -1.14914
55.6632 | -1.10067 | -1.10067
56.058 | -1.08348 | -1.08348
56.4528 | -1.18895 | -1.18895
56.8475 | -1.21774 | -1.21774
57.2423 | -1.17577 | -1.17577
57.6371 | -1.25973 | -1.25973
58.0319 | -1.17275 | -1.17275
58.4266 | -1.0603 | -1.0603
58.8214 | -1.16142 | -1.16142
59.2162 | -1.15708 | -1.15708
59.611 | -1.1254 | -1.1254
60.0057 | -1.23667 | -1.23667
60.4005 | -1.20898 | -1.20898
60.7953 | -1.21953 | -1.21953
61.1901 | -1.34557 | -1.34557
61.5848 | -1.16927 | -1.16927
61.9796 | -1.19769 | -1.19769
62.3744 | -1.06046 | -1.06046
62.7692 | -1.06002 | -1.06002
63.1639 | -1.11622 | -1.11622
63.5587 | -1.21429 | -1.21429
63.9535 | -1.15102 | -1.15102
64.3483 | -1.05902 | -1.05902
64.743 | -1.1005 | -1.1005
65.1378 | -1.16413 | -1.16413
65.5326 | -1.13603 | -1.13603
65.9274 | -1.17645 | -1.17645
66.3221 | -1.23754 | -1.23754
66.7169 | -1.25397 | -1.25397
67.1117 | -1.23545 | -1.23545
67.5065 | -1.2142 | -1.2142
67.9012 | -1.1807 | -1.1807
68.296 | -1.10986 | -1.10986
68.6908 | -1.18523 | -1.18523
69.0856 | -1.24019 | -1.24019
69.4803 | -1.29513 | -1.29513
69.8751 | -1.28069 | -1.28069
70.2699 | -1.26957 | -1.26957
70.6647 | -1.23235 | -1.23235
71.0594 | -1.24909 | -1.24909
71.4542 | -1.08782 | -1.08782
71.849 | -1.20509 | -1.20509
72.2438 | -1.19565 | -1.19565
72.6385 | -1.2004 | -1.2004
73.0333 | -1.17345 | -1.17345
73.4281 | -1.24582 | -1.24582
73.8229 | -1.17724 | -1.17724
74.2176 | -1.2413 | -1.2413
74.6124 | -1.20795 | -1.20795
75.0072 | -1.2671 | -1.2671
75.402 | -1.25547 | -1.25547
75.7967 | -1.26381 | -1.26381
76.1915 | -1.2136 | -1.2136
76.5863 | -1.17182 | -1.17182
76.9811 | -1.15265 | -1.15265
77.3758 | -1.14686 | -1.14686
77.7706 | -1.23892 | -1.23892
78.1654 | -1.30676 | -1.30676
78.5602 | -1.28874 | -1.28874
78.9549 | -1.26111 | -1.26111
79.3497 | -1.23057 | -1.23057
79.7445 | -1.36051 | -1.36051
80.1393 | -1.33282 | -1.33282
80.534 | -1.31285 | -1.31285
80.9288 | -1.37879 | -1.37879
81.3236 | -1.3906 | -1.3906
81.7184 | -1.33865 | -1.33865
82.1131 | -1.34232 | -1.34232
82.5079 | -1.35023 | -1.35023
82.9027 | -1.32348 | -1.32348
83.2975 | -1.39383 | -1.39383
83.6922 | -1.45577 | -1.45577
84.087 | -1.36642 | -1.36642
84.4818 | -1.45514 | -1.45514
84.8766 | -1.46054 | -1.46054
85.2713 | -1.42943 | -1.42943
85.6661 | -1.46341 | -1.46341
86.0609 | -1.43886 | -1.43886
86.4556 | -1.47244 | -1.47244
86.8504 | -1.52791 | -1.52791
87.2452 | -1.52192 | -1.52192
87.64 | -1.53593 | -1.53593
88.0347 | -1.48814 | -1.48814
88.4295 | -1.46283 | -1.46283
88.8243 | -1.56984 | -1.56984
89.2191 | -1.53141 | -1.53141
89.6138 | -1.55801 | -1.55801
90.0086 | -1.47623 | -1.47623
90.4034 | -1.58871 | -1.58871
90.7982 | -1.60167 | -1.60167
91.1929 | -1.54396 | -1.54396
91.5877 | -1.54188 | -1.54188
91.9825 | -1.50111 | -1.50111
92.3773 | -1.61667 | -1.61667
92.772 | -1.66024 | -1.66024
93.1668 | -1.6762 | -1.6762
93.5616 | -1.68989 | -1.68989
93.9564 | -1.66173 | -1.66173
94.3511 | -1.58551 | -1.58551
94.7459 | -1.60531 | -1.60531
95.1407 | -1.6763 | -1.6763
95.5355 | -1.6429 | -1.6429
95.9302 | -1.63403 | -1.63403
96.325 | -1.6284 | -1.6284
96.7198 | -1.64426 | -1.64426
97.1146 | -1.68974 | -1.68974
97.5093 | -1.66493 | -1.66493
97.9041 | -1.61621 | -1.61621
98.2989 | -1.66079 | -1.66079
98.6937 | -1.68515 | -1.68515
99.0884 | -1.76351 | -1.76351
99.4832 | -1.6741 | -1.6741
99.878 | -1.63731 | -1.63731
100.273 | -1.58917 | -1.58917
100.668 | -1.65664 | -1.65664
101.062 | -1.63773 | -1.63773
101.457 | -1.6288 | -1.6288
101.852 | -1.56904 | -1.56904
102.247 | -1.63601 | -1.63601
102.641 | -1.58742 | -1.58742
103.036 | -1.48054 | -1.48054
103.431 | -1.52643 | -1.52643
103.826 | -1.59567 | -1.59567
104.221 | -1.58886 | -1.58886
104.615 | -1.63672 | -1.63672
105.01 | -1.53884 | -1.53884
105.405 | -1.53821 | -1.53821
105.8 | -1.57304 | -1.57304
106.194 | -1.56782 | -1.56782
106.589 | -1.60137 | -1.60137
106.984 | -1.58211 | -1.58211
107.379 | -1.48657 | -1.48657
107.773 | -1.49712 | -1.49712
108.168 | -1.48914 | -1.48914
108.563 | -1.62018 | -1.62018
108.958 | -1.5701 | -1.5701
109.353 | -1.56253 | -1.56253
109.747 | -1.50768 | -1.50768
110.142 | -1.57898 | -1.57898
110.537 | -1.5097 | -1.5097
110.932 | -1.46925 | -1.46925
111.326 | -1.4772 | -1.4772
111.721 | -1.55113 | -1.55113
112.116 | -1.59579 | -1.59579
112.511 | -1.57807 | -1.57807
112.906 | -1.55912 | -1.55912
113.3 | -1.52649 | -1.52649
113.695 | -1.5095 | -1.5095
114.09 | -1.51901 | -1.51901
114.485 | -1.44014 | -1.44014
114.879 | -1.47184 | -1.47184
115.274 | -1.49046 | -1.49046
115.669 | -1.49739 | -1.49739
116.064 | -1.45653 | -1.45653
116.459 | -1.44999 | -1.44999
116.853 | -1.5093 | -1.5093
117.248 | -1.51678 | -1.51678
117.643 | -1.50234 | -1.50234
118.038 | -1.56041 | -1.56041
118.432 | -1.56729 | -1.56729
118.827 | -1.52597 | -1.52597
119.222 | -1.58148 | -1.58148
119.617 | -1.5183 | -1.5183
120.011 | -1.56163 | -1.56163
120.406 | -1.55238 | -1.55238
120.801 | -1.48337 | -1.48337
121.196 | -1.52088 | -1.52088
121.591 | -1.55756 | -1.55756
121.985 | -1.60247 | -1.60247
122.38 | -1.62925 | -1.62925
122.775 | -1.56008 | -1.56008
123.17 | -1.51787 | -1.51787
123.564 | -1.49754 | -1.49754
123.959 | -1.48964 | -1.48964
124.354 | -1.52505 | -1.52505
124.749 | -1.51033 | -1.51033
125.144 | -1.48325 | -1.48325
125.538 | -1.47686 | -1.47686
125.933 | -1.49044 | -1.49044
126.328 | -1.55463 | -1.55463
126.723 | -1.62148 | -1.62148
127.117 | -1.56718 | -1.56718
127.512 | -1.58858 | -1.58858
127.907 | -1.55576 | -1.55576
128.302 | -1.5577 | -1.5577
128.697 | -1.58952 | -1.58952
129.091 | -1.48441 | -1.48441
129.486 | -1.44653 | -1.44653
129.881 | -1.4882 | -1.4882
130.276 | -1.50781 | -1.50781
130.67 | -1.5038 | -1.5038
131.065 | -1.56023 | -1.56023
131.46 | -1.54212 | -1.54212
131.855 | -1.60727 | -1.60727
132.25 | -1.5723 | -1.5723
132.644 | -1.5415 | -1.5415
133.039 | -1.59577 | -1.59577
133.434 | -1.5384 | -1.5384
133.829 | -1.4944 | -1.4944
134.223 | -1.51366 | -1.51366
134.618 | -1.53361 | -1.53361
135.013 | -1.54627 | -1.54627
135.408 | -1.49647 | -1.49647
135.802 | -1.4499 | -1.4499
136.197 | -1.54025 | -1.54025
136.592 | -1.53119 | -1.53119
136.987 | -1.50797 | -1.50797
137.382 | -1.58366 | -1.58366
137.776 | -1.55156 | -1.55156
138.171 | -1.50813 | -1.50813
138.566 | -1.47782 | -1.47782
138.961 | -1.51168 | -1.51168
139.355 | -1.46729 | -1.46729
139.75 | -1.48982 | -1.48982
140.145 | -1.46947 | -1.46947
140.54 | -1.50979 | -1.50979
140.935 | -1.44603 | -1.44603
141.329 | -1.39101 | -1.39101
141.724 | -1.38482 | -1.38482
142.119 | -1.40461 | -1.40461
142.514 | -1.43863 | -1.43863
142.908 | -1.41993 | -1.41993
143.303 | -1.44985 | -1.44985
143.698 | -1.44239 | -1.44239
144.093 | -1.50535 | -1.50535
144.488 | -1.43123 | -1.43123
144.882 | -1.4399 | -1.4399
145.277 | -1.4595 | -1.4595
145.672 | -1.5162 | -1.5162
146.067 | -1.50861 | -1.50861
146.461 | -1.49948 | -1.49948
146.856 | -1.48141 | -1.48141
147.251 | -1.51764 | -1.51764
147.646 | -1.51096 | -1.51096
148.04 | -1.44837 | -1.44837
148.435 | -1.39748 | -1.39748
148.83 | -1.49361 | -1.49361
149.225 | -1.48901 | -1.48901
149.62 | -1.42598 | -1.42598
150.014 | -1.40671 | -1.40671
150.409 | -1.39138 | -1.39138
150.804 | -1.42842 | -1.42842
151.199 | -1.41975 | -1.41975
151.593 | -1.49239 | -1.49239
151.988 | -1.53295 | -1.53295
152.383 | -1.48166 | -1.48166
152.778 | -1.48312 | -1.48312
153.173 | -1.48352 | -1.48352
153.567 | -1.52587 | -1.52587
153.962 | -1.55567 | -1.55567
154.357 | -1.48384 | -1.48384
154.752 | -1.58104 | -1.58104
155.146 | -1.6249 | -1.6249
155.541 | -1.57325 | -1.57325
155.936 | -1.51158 | -1.51158
156.331 | -1.50322 | -1.50322
156.726 | -1.43103 | -1.43103
157.12 | -1.51152 | -1.51152
157.515 | -1.50172 | -1.50172
157.91 | -1.55884 | -1.55884
158.305 | -1.53674 | -1.53674
158.699 | -1.51314 | -1.51314
159.094 | -1.52534 | -1.52534
159.489 | -1.56436 | -1.56436
159.884 | -1.59691 | -1.59691
160.279 | -1.56259 | -1.56259
160.673 | -1.50537 | -1.50537
161.068 | -1.46409 | -1.46409
161.463 | -1.52221 | -1.52221
161.858 | -1.46682 | -1.46682
162.252 | -1.4577 | -1.4577
162.647 | -1.53108 | -1.53108
163.042 | -1.61524 | -1.61524
163.437 | -1.60468 | -1.60468
163.831 | -1.54773 | -1.54773
164.226 | -1.57749 | -1.57749
164.621 | -1.52845 | -1.52845
165.016 | -1.53698 | -1.53698
165.411 | -1.50229 | -1.50229
165.805 | -1.48411 | -1.48411
166.2 | -1.45459 | -1.45459
166.595 | -1.45721 | -1.45721
166.99 | -1.49146 | -1.49146
167.384 | -1.53061 | -1.53061
167.779 | -1.42355 | -1.42355
168.174 | -1.5275 | -1.5275
168.569 | -1.47942 | -1.47942
168.964 | -1.54059 | -1.54059
169.358 | -1.4826 | -1.4826
169.753 | -1.44423 | -1.44423
170.148 | -1.42669 | -1.42669
170.543 | -1.47633 | -1.47633
170.937 | -1.50995 | -1.50995
171.332 | -1.6056 | -1.6056
171.727 | -1.56241 | -1.56241
172.122 | -1.52721 | -1.52721
172.517 | -1.41251 | -1.41251
172.911 | -1.48571 | -1.48571
173.306 | -1.486 | -1.486
173.701 | -1.50494 | -1.50494
174.096 | -1.43631 | -1.43631
174.49 | -1.40975 | -1.40975
174.885 | -1.41895 | -1.41895
175.28 | -1.42414 | -1.42414
175.675 | -1.44548 | -1.44548
176.069 | -1.41914 | -1.41914
176.464 | -1.49733 | -1.49733
176.859 | -1.42766 | -1.42766
177.254 | -1.32236 | -1.32236
177.649 | -1.29323 | -1.29323
178.043 | -1.35154 | -1.35154
178.438 | -1.43974 | -1.43974
178.833 | -1.43648 | -1.43648
179.228 | -1.39901 | -1.39901
179.622 | -1.33081 | -1.33081
180.017 | -1.35781 | -1.35781
180.412 | -1.41604 | -1.41604
180.807 | -1.40602 | -1.40602
181.202 | -1.3786 | -1.3786
181.596 | -1.37595 | -1.37595
181.991 | -1.3974 | -1.3974
182.386 | -1.48158 | -1.48158
182.781 | -1.40773 | -1.40773
183.175 | -1.38786 | -1.38786
183.57 | -1.34951 | -1.34951
183.965 | -1.39674 | -1.39674
184.36 | -1.37343 | -1.37343
184.755 | -1.37722 | -1.37722
185.149 | -1.37689 | -1.37689
185.544 | -1.36592 | -1.36592
185.939 | -1.35912 | -1.35912
186.334 | -1.37356 | -1.37356
186.728 | -1.40218 | -1.40218
187.123 | -1.40281 | -1.40281
187.518 | -1.37677 | -1.37677
187.913 | -1.38276 | -1.38276
188.308 | -1.35178 | -1.35178
188.702 | -1.36845 | -1.36845
189.097 | -1.38134 | -1.38134
189.492 | -1.37306 | -1.37306
189.887 | -1.31135 | -1.31135
190.281 | -1.34095 | -1.34095
190.676 | -1.37291 | -1.37291
191.071 | -1.37299 | -1.37299
191.466 | -1.38344 | -1.38344
191.86 | -1.42761 | -1.42761
192.255 | -1.39344 | -1.39344
192.65 | -1.40399 | -1.40399
193.045 | -1.4203 | -1.4203
193.44 | -1.42839 | -1.42839
193.834 | -1.46264 | -1.46264
194.229 | -1.40401 | -1.40401
194.624 | -1.38143 | -1.38143
195.019 | -1.42302 | -1.42302
195.413 | -1.43201 | -1.43201
195.808 | -1.4329 | -1.4329
196.203 | -1.42035 | -1.42035
196.598 | -1.47008 | -1.47008
196.993 | -1.39786 | -1.39786
197.387 | -1.35314 | -1.35314
197.782 | -1.45089 | -1.45089
198.177 | -1.4906 | -1.4906
198.572 | -1.48056 | -1.48056
198.966 | -1.50628 | -1.50628
199.361 | -1.54614 | -1.54614
199.756 | -1.48475 | -1.48475
200.151 | -1.5134 | -1.5134
200.546 | -1.53908 | -1.53908
200.94 | -1.53507 | -1.53507
201.335 | -1.55545 | -1.55545
201.73 | -1.53144 | -1.53144
202.125 | -1.51695 | -1.51695
202.519 | -1.55826 | -1.55826
202.914 | -1.50079 | -1.50079
203.309 | -1.46218 | -1.46218
203.704 | -1.49396 | -1.49396
204.098 | -1.50065 | -1.50065
204.493 | -1.5238 | -1.5238
204.888 | -1.5061 | -1.5061
205.283 | -1.47638 | -1.47638
205.678 | -1.49776 | -1.49776
206.072 | -1.5154 | -1.5154
206.467 | -1.51641 | -1.51641
206.862 | -1.52262 | -1.52262
207.257 | -1.51408 | -1.51408
207.651 | -1.54767 | -1.54767
208.046 | -1.48581 | -1.48581
208.441 | -1.49088 | -1.49088
208.836 | -1.47068 | -1.47068
209.231 | -1.4131 | -1.4131
209.625 | -1.2248 | -1.2248
210.02 | -0.792643 | -0.792643
210.415 | -0.466331 | -0.466331
210.81 | -0.173038 | -0.173038
211.204 | -0.038252 | -0.038252 | n=1
211.599 | -0.00742287 | -0.00742287
211.994 | -0.0150361 | -0.0150361
212.389 | -0.0180008 | -0.0180008
212.784 | -0.0150244 | -0.0150244
213.178 | -0.011572 | -0.011572
213.573 | -0.0125238 | -0.0125238
213.968 | -0.00788359 | -0.00788359
214.363 | -0.000872771 | -0.000872771
214.757 | 0.0025443 | 0.0025443
215.152 | 0.00312567 | 0.00312567
215.547 | -0.0037075 | -0.0037075
215.942 | -0.0103808 | -0.0103808
216.337 | -0.020096 | -0.020096
216.731 | -0.0188091 | -0.0188091
217.126 | -0.011332 | -0.011332
217.521 | -0.0122545 | -0.0122545
217.916 | -0.0219258 | -0.0219258
218.31 | -0.0186784 | -0.0186784
218.705 | -0.00333018 | -0.00333018
219.1 | 0.0168349 | 0.0168349
219.495 | 0.0193353 | 0.0193353
219.889 | 0.0104659 | 0.0104659
220.284 | -0.00376224 | -0.00376224
220.679 | -0.00852145 | -0.00852145
221.074 | 0.00240295 | 0.00240295
221.469 | 0.0171823 | 0.0171823
221.863 | 0.0244373 | 0.0244373
222.258 | 0.0224295 | 0.0224295
222.653 | 0.00870062 | 0.00870062
223.048 | -0.0060537 | -0.0060537
223.442 | -0.0163219 | -0.0163219
223.837 | -0.0158931 | -0.0158931
224.232 | -0.0148955 | -0.0148955
224.627 | -0.0134963 | -0.0134963
225.022 | -0.0168077 | -0.0168077
225.416 | -0.0131355 | -0.0131355
225.811 | -0.00593305 | -0.00593305
226.206 | -0.000256455 | -0.000256455
226.601 | 0.00248556 | 0.00248556
226.995 | 0.00689751 | 0.00689751
227.39 | 0.0189498 | 0.0189498
227.785 | 0.029602 | 0.029602
228.18 | 0.0296805 | 0.0296805
228.575 | 0.0145672 | 0.0145672
228.969 | 0.0053537 | 0.0053537
229.364 | 0.0118384 | 0.0118384
229.759 | 0.0315555 | 0.0315555
230.154 | 0.0409394 | 0.0409394
230.548 | 0.033093 | 0.033093
230.943 | 0.0090223 | 0.0090223
231.338 | -0.00762533 | -0.00762533
231.733 | -0.0110857 | -0.0110857
232.127 | -0.0100624 | -0.0100624
232.522 | -0.0098607 | -0.0098607
232.917 | -0.0120943 | -0.0120943
233.312 | -0.0169841 | -0.0169841
233.707 | -0.0221937 | -0.0221937
234.101 | -0.028021 | -0.028021
234.496 | -0.0303193 | -0.0303193
234.891 | -0.0210697 | -0.0210697
235.286 | -0.00523199 | -0.00523199
235.68 | 0.0059512 | 0.0059512
236.075 | 0.00707456 | 0.00707456
236.47 | 0.00154022 | 0.00154022
236.865 | -0.0084912 | -0.0084912
237.26 | -0.0148874 | -0.0148874
237.654 | -0.00596248 | -0.00596248
238.049 | 0.00867895 | 0.00867895
238.444 | 0.0152979 | 0.0152979
238.839 | -0.000989596 | -0.000989596
239.233 | -0.0838836 | -0.0838836
239.628 | -0.504301 | -0.504301
240.023 | -1.19031 | -1.19031
240.418 | -1.59397 | -1.59397
240.813 | -1.78399 | -1.78399
241.207 | -1.73287 | -1.73287
241.602 | -1.68039 | -1.68039
241.997 | -1.65131 | -1.65131
242.392 | -1.71448 | -1.71448
242.786 | -1.71557 | -1.71557
243.181 | -1.70156 | -1.70156
243.576 | -1.65224 | -1.65224
243.971 | -1.68008 | -1.68008
244.366 | -1.68713 | -1.68713
244.76 | -1.67881 | -1.67881
245.155 | -1.7142 | -1.7142
245.55 | -1.73206 | -1.73206
245.945 | -1.7888 | -1.7888
246.339 | -1.75715 | -1.75715
246.734 | -1.70793 | -1.70793
247.129 | -1.66894 | -1.66894
247.524 | -1.69182 | -1.69182
247.918 | -1.69958 | -1.69958
248.313 | -1.73127 | -1.73127
248.708 | -1.67618 | -1.67618
249.103 | -1.66675 | -1.66675
249.498 | -1.67735 | -1.67735
249.892 | -1.69132 | -1.69132
250.287 | -1.68486 | -1.68486
250.682 | -1.65879 | -1.65879
251.077 | -1.68943 | -1.68943
251.471 | -1.63538 | -1.63538
251.866 | -1.66151 | -1.66151
252.261 | -1.66998 | -1.66998